## H&M.00040
dcr
DATE | 2025-06-03 |  |  | WASH:CODE |  | H&M.00040
FINISHER:CODE | RALPH DARK OPT.8 |  |  |  |  | DRYPROCESS.AND WET PROCES
MODEL:CODE | 33033-1HARLLON
SAP CODE | 512241054
FABRIC:CODE | KIPAS:27363 BCI GRS.S
FABRIC:CODE | MOLDE BLUE-9 (20%PCW
QUANTITY | 2 PCS
ROLL:CODE | ROOL:497079
FAB. WEIGHT
UNITS
TYPE MACHINE
DRYING TIME (Min.) :
COMMENTS:
PAGE | MID /DARK |  |  | WASH:SUPERVISOR:SAYED
| E | of | 1 |  |  |  | Supplier | PH Value
ACTION | TIME | TEMP | Liters | AMT | UNITS | Chemicals
HAND SAND | WASH ASPER ORJ
DESIZE | 10 | 50 | 100 | 1 | GRM | LAVA SPERSE
|  |  |  | 1 | GRM | ROLUX LSA
DRAIN |  |  |  | 1 | GRM | LUBRICANT
WATER FREE ENZYME WASHING | 30 |  |  | 30 | GRM | LAVA CELL NSY
|  |  |  | 3 | K/G | NEW STONE
RINSE | 1 | RT | 150 | 200 | GRM | KKT POWDER
RINSE X2 | 2 | 40 | 150
RINSE X1
2 MUNITES EXTRACT | CLOSE MACHINE
SNOW-WASH | 25 |  |  | 100 | GRM | ROOXI MOOD
RINSE X1 | 1 | 30 | 100
NEUTRALIZATION | 5 | 50 | 100 | 2 | GRM | BISULFIT
RINSE | 2 | RT | 150 | 2 | GRM | A.ACID
WASH | 5 | 50 | 100 | 100 | GRM | NEAR CAND OP EXTRA
RINSE X2 | 2 | RT | 150 | 200 | GRM | PEROXIDE
EXTRACT&DRY
PP.REPLESMENT |  |  |  | 800 | GRM | ROOXI BS
|  |  |  | 200 | GRM | WATER
NEUTRALIZATION | 5 | 50 | 100 | 2 | GRM | BISULFIT
RINSE | 2 | RT | 150 | 1 | GRM | A.ACID
WASH | 5 | 50 | 100 | 100 | GRM | NEAR CAND OP EXTRA
RINSE X2 | 2 | RT | 150 | 200 | GRM | PEROXIDE
WASH SOFT | 5 | RT | 100 | 3 | GRM | ANTI OZON SOFT
EXTRACT&DRY |  |  |  | 75 | GRM | A.ACID. PH/5