## H&M.00039
dcr
DATE | 2025-03-10 |  |  | WASH:CODE |  | H&M.00041
FINISHER:CODE | RALPH DARK OPT.9 |  |  |  |  | DRYPROCESS.AND WET PROCES
MODEL:CODE | 23050-3
SAP CODE | 512241067
FABRIC:CODE | KIPAS:33106 RGN GRS -R
FABRIC:CODE | KENNEDY BLUE 9 ZW 20%PCW
QUANTITY | 2 PCS
ROLL:CODE | ROOL:26208
FAB. WEIGHT
UNITS
TYPE MACHINE
DRYING TIME (Min.) :
COMMENTS:
PAGE | MID |  |  | WASH:SUPERVISOR:SAYED
| E | of | 1 |  |  |  | Supplier | PH Value
ACTION | TIME | TEMP | Liters | AMT | UNITS | Chemicals
WHISKERS | WASH ASPER ORJ
HAND SAND
DESIZE |  | 50 |  | 1 | GRM | LAVA SPERSE
DRAIN |  |  |  | 1 | GRM | LUBRICANT
WATER FREE ENZYME WASHING |  |  |  | 30 | GRM | LAVA CELL NSY
|  |  |  | 3 | K/G | KUPCS BOLL
RINSE | 2 | 50 |  | 400 | GRM | KKT POWDER
DRAIN
WATER FREE ENZYME WASHING |  |  |  | 30 | GRM | LAVA CELL NSY
|  |  |  | 3 | K/G | KUPCS BOLL
RINSE | 2 | RT |  | 400 | GRM | KKT POWDER
BLEACH |  | RT |  |  | K/G | HYPO
RINSE | 2 | RT |  |  | GRM | COUSTIC SODA
NEUTRALIZATION | 5 | 50 |  |  | GRM | PEROXIDE
RINSE | 2 | RT |  |  | GRM | NEAR CAND OP EXTRA
PP.REPLESMENT |  |  |  | 800 | GRM | ROOXI BS
|  |  |  | 200 | GRM | WATER
NEUTRALIZATION | 5 | 50 |  |  | GRM | BISULFIT
RINSE | 2 | RT |  |  | GRM | A.ACID
CLEAN UP |  | 50 |  |  | GRM | NEAR CAND OP EXTRA
RINSE | 2 | RT |  |  | GRM | PEROXIDE
BIOPOLISHING |  | 55 |  |  | GRM | LAVA CELL BNG
[5 empty] | GRM | A.ACID. PH/55
RINSE | 2 | RT
WASH SOFT |  | RT |  |  | GRM | ANTI OZON SOFT
EXTRACT&DRY |  |  |  |  | GRM | A.ACID. PH/5