## H&M.00043
dcr
DATE | 2025-05-01 |  |  | WASH:CODE |  | H&M.00043
FINISHER:CODE | ANTIBES-WASH |  |  |  |  | DRYPROCESS.AND WET PROCES
MODEL:CODE | 35535-1
SAP CODE | 512241074
FABRIC:CODE | KIPAS:BURMELI.BCI/PCW80/20
QUANTITY | 3 PCS
ROLL:CODE | ROLL:224385
FAB. WEIGHT
UNITS
TYPE MACHINE
DRYING TIME (Min.) :
COMMENTS:
PAGE | DARK |  |  | WASH:SUPERVISOR:MODA/TAHA
| E | of | 1 |  |  |  | Supplier | PH Value
ACTION | TIME | TEMP | Liters | AMT | UNITS | Chemicals
HAND SAND
LASER:WHISKERS | WASH ASPER ORJ
LASER:HAND SAND
DESIZE | 10 | 50 | 40 | 1 | GRM | LAVA SPERSE
DRAIN | 2 |  |  | 1 | GRM | LUBRICANT
WATER FREE ENZYME WASHING | 20 |  |  | 30 | GRM | LAVA CELL NSY
|  |  |  | 3 | K/G | KUPCS BOLL
RINSE | 2 | RT | 50 | 400 | GRM | KKT POWDER
EXTRACT&DRY
PP REPLESMENT BRUSH
PP.REPLESMENT |  |  |  | 800 | GRM | ROOXI BS
|  |  |  | 200 | GRM | WATER
NEUTRALIZATION | 5 | 50 | 40 | 100 | GRM | BISULFIT
RINSE | 2 | RT | 50 | 30 | GRM | A.ACID
BIOPOLISHING | 7 | 55 | 40 | 200 | GRM | LAVA CELL BNG
|  |  |  | 30 | GRM | A.ACID. PH/55
RINSE | 2 | RT | 50
WASH TINT | 5 | 40 | 40 | 5 | M/L | YELLOW
|  |  |  | 1 | M/L | ORANJ
DRAIN |  |  |  | 200 | GRM | SALT
WASH SOFT | 3 | RT | 40 | 2 | K/G | CATYONIK SOFT
EXTRACT&DRY