## H&M.00045
dcr
DATE | 2025-05-08 |  |  | WASH:CODE |  | H&M.00045
FINISHER:CODE | SAVANNAH WASH |  |  |  |  | DRYPROCESS.AND WET PROCES
MODEL:CODE
SAP CODE | 512241038
FABRIC:CODE | KIPAS:BURMELI BLUE 9
FABRIC:CODE | BCI /PCW 80/20
QUANTITY | 3 PCS
ROLL:CODE | ROLL:224385
FAB. WEIGHT
UNITS
TYPE MACHINE
DRYING TIME (Min.) :
COMMENTS:
PAGE | DARK |  |  | WASH:SUPERVISOR:SAYED/MODA
| E | of | 1 |  |  |  | Supplier | PH Value
ACTION | TIME | TEMP | Liters | AMT | UNITS | Chemicals
WHISKERS | WASH ASPER ORJ
HAND SAND
DESIZE | 5 | 40 | 30 | 1 | GRM | LAVA SPERSE
RINSE | 2 | RT | 50 | 1 | GRM | LUBRICANT
ENZYM STONE | 20 | 40 | 20 | 2 | GRM | NEUTRAL.ENZYM.ROYA ZYME
|  |  |  | 10 | K/G | NEW STONE
RINSE | 2 | RT | 50 | 0.5 | GRM | ROSPERSE
EXTRACT&DRY
PP REPLESMENT
PP.REPLESMENT |  |  |  | 800 | GRM | ROOXI BS
|  |  |  | 200 | GRM | WATER
NEUTRALIZATION | 5 | 50 | 30 | 100 | GRM | BISULFIT
RINSE | 2 | RT | 50
WASH TINT | 5 | 40 | 30 | 5 | M/L | BROWN BL
DRAIN |  |  |  |  | GRM | SALT
WASH SOFT | 4 | RT | 30 | 2 | K/G | CATYONIC SOFT
EXTRACT&DRY