## H&M.00046
dcr
DATE | 2025-10-07 |  |  | WASH:CODE |  | H&M.00046
FINISHER:CODE | GOLDEN DARK |  |  |  |  | DRYPROCESS.AND WET PROCES
MODEL:CODE | JANE FLARE HW
SAP CODE | 512241258
FABRIC:CODE | KIPAS:39076 BCI GRS-S BURNELL BLUE 9
QUANTITY | 2 PCS
ROLL:CODE | ROLL:997381
FAB. WEIGHT
UNITS
TYPE MACHINE
DRYING TIME (Min.) :
COMMENTS:
PAGE | MID/DARK |  |  | WASH:SUPERVISOR:AHMED&AHMED/SAYED
| E | of | 1 |  |  |  | Supplier | PH Value
ACTION | TIME | TEMP | Liters | AMT | UNITS | Chemicals
HAND SAND | DRYPROCESS AND WASH FOTO
LASER:WHIKSERS
LASER:HAND SAND
DESIZE | 10 | 50 | 40 | 20 | GRM | LAVA SPERSE %0,5
|  |  |  | 120 | GRM | ROLUX LSA %3
DRAIN | 1 | RT |  | 80 | GRM | LUBRICANT %2
WATER FREE ENZYME WASHING | 25 |  |  | 10 | GRM | ASUCELL WF
|  |  |  | 150 | GRM | ASU WASH BOOSTER
RINSE X3 | 3 | 50 | 60
CLEAN UP | 5 | 40 | 40 | 80 | GRM | SODA ASH %2
RINSE X3 | 3 | 50 | 60 | 20 | GRM | DISPERS %0,5
CLEAN UP | 5 | RT | 40 | 90 | GRM | NEARWASH ECO CLEAN
RINSE X3 | 2 | RT | 60 | 30 | GRM | A.ACID
HYPO/BLEACH | 5 | RT | 40 | 4 | K/G | HYPO
RINSE | 2 | RT | 60 | 50 | GRM | COUSTIC SODA
NEUTRALIZATION | 5 | 50 | 40 | 250 | GRM | PEROXIDE
RINSE | 2 | RT | 60
WASH | 5 | 50 | 40 | 250 | GRM | PEROXIDE
RINSE | 2 | RT | 60 | 100 | GRM | NEAR CAND OP EXTRA
EXTRACT&DRY
PP REPLESMENT
PP.REPLESMENT |  |  |  | 800 | GRM | ROOXI BS
|  |  |  | 200 | GRM | WATER
NEUTRALIZATION | 5 | 50 | 40 | 30 | GRM | BISULFIT
RINSE | 2 | RT | 60 | 30 | GRM | A.ACID
WASH.TINT | 4 | 40 | 40 | 6 | M/L | BROWN GGL
|  |  |  | 1 | M/L | BROWN BL
DRAIN |  |  | 60 | 200 | GRM | SALT
WASH SOFT | 2 | RT | 40 | 2 | K/G | ANTI OZON SOFT
EXTRACT&DRY |  |  |  | 30 | GRM | A.ACID. PH/5