## H&M.00047
dcr
DATE | 2025-09-05 |  |  | WASH:CODE |  | H&M.00047
FINISHER:CODE | DUNE DARK |  |  |  |  | DRYPROCESS.AND WET PROCES
MODEL:CODE | BORDEAUX
SAP CODE | 512241099
FABRIC:CODE | KIPAS:31597 MOLDE 130-W DSB
QUANTITY | 3 PCS
ROLL:CODE | 1971-03-21
FAB. WEIGHT
UNITS
TYPE MACHINE
DRYING TIME (Min.) :
COMMENTS:
PAGE | DARK |  |  | WASH:SUPERVISOR:AHMED SAYED&ASSEAM
| E | of | 1 |  |  |  | Supplier | PH Value
ACTION | TIME | TEMP | Liters | AMT | UNITS | Chemicals
HAND SAND | WASH ASPER TARGET
DESIZE | 10 | 50 | 40 | 1 | GRM | LAVA SPERSE
|  |  |  | 3 | GRM | ALPHA AMYLASE-LAVA ZYME AEN 01
DRAIN |  |  |  | 2 | GRM | LUBRICANT
WATER FREE ENZYME WASHING | 20 |  |  | 3 | GRM | ASUCELL WF
RINSE | 1 | 50 | 60 | 150 | GRM | ASU WASH BOOSTER
DRAIN | 1
WATER FREE ENZYME WASHING | 20 |  |  | 3 | GRM | ASUCELL WF
|  |  |  | 150 | GRM | ASU WASH BOOSTER
RINSE | 2 | RT | 60
WASH CLEAN UP | 5 | 40 | 40 | 80 | GRM | SODA ASH %2
RINSE | 2 | RT | 60 | 20 | GRM | DISPERS %0,5
EXTRACT&DRY
PP.REPLESMENT |  |  |  | 800 | GRM | ROOXI BS
|  |  |  | 200 | GRM | WATER
NEUTRALIZATION | 5 | 50 | 40 | 100 | GRM | BISULFIT
RINSE | 2 | RT |  | 30 | GRM | A.ACID
BIOPOLISHING | 7 | 55 | 40 | 80 | GRM | LAVA CELL BNG
|  |  |  | 30 | GRM | A.ACID. PH/55
RINSE | 2 | RT | 60
WASH TINT | 5 | 40 | 40 | 0,2 | M/L | BROWN BL
|  |  |  | 0,6 | M/L | BLACK
|  |  |  | 0,8 | M/L | YELLOW
DRAIN |  |  |  | 250 | GRM | SALT
WASH SOFT | 4 | RT | 30 |  | GRM | CATYONIC SOFT
EXTRACT&DRY