## H&M.00484
dcr
DATE | 28/04 |  |  | WASH:CODE |  | H&M.00484
FINISHER:CODE | FREE DV |  |  |  |  | DRYPROCESS.AND WET PROCES
MODEL:CODE | VICTORIA BAGGY HW
SAP CODE | 512241620
FABRIC:CODE
FABRIC:CODE | DNM D2020-A RGD
QUANTITY
ROLL:CODE
FAB. WEIGHT
UNITS
TYPE MACHINE
DRYING TIME (Min.) :
COMMENTS:
PAGE |  |  |  | WASH:SUPERVISOR:MAGDE / HUSAM
| E | of | 1 |  |  |  | Supplier | PH Value
ACTION | TIME | TEMP | Liters | AMT | UNITS | Chemicals
X
X
DESIZE | 10 | 40 | 150 | 150 | GR/LT | LUBRICENT %2
|  |  |  | 150 | GR/LT | TMS PLUS
|  |  |  | 450 | GR/LT | PROTECTOR LY%4
DRAIN | 1 | RT
RINSE |  |  |  | 1 | GR/LT | A.ACID
RX2
WATER FREE ENZYME WASHING | 20 |  |  | 10 | GRM | ASUCELL WF
RINSE X1 | 1 | 50 |  | 100 | GRM | ASU WASH BOOSTER
DRAIN | 1 | RT
WASH CLEAN UP |  | RT |  |  | GRM | SODA ASH
RINSE X2 | 2
HYPO/BLEACH |  | RT |  |  | GRM | HYPO
RINSE | 2 | RT |  |  | GRM | COUSTIC SODA
HYPO/BLEACH |  | RT |  |  | GRM | HYPO
RINSE | 2 | RT |  |  | GRM | COUSTIC SODA
HYPO/BLEACH |  | RT |  |  | GRM | HYPO
RINSE | 2 | RT |  |  | GRM | COUSTIC SODA
NEUTRALIZATION | 5 | 50 |  |  | GRM | ROYACTIVEX KS
RINSE | 2 | RT
EXTRACT & DRYER
OZON AKTIVATOR
WASH PROCESS | 5 | RT |  | 20 GR / LT | GRM | CHT DENIMCOL WASH-RGN %20
DRAIN | 5 |  |  |  | K/G | WATER %80
EXTRACT:1 MUNITES | 1
OZON %40 | 5
EXTRACT & DRYER
FULL EXTRACT | RANDOM
RANDOM BLEACH |  |  |  | 10 | GRM | ROXI MOON
|  |  |  | 3 | K/G | TOWEL (1 BASKET )
|  |  |  | 10 | LT | WATER
CLEAN UP | 5*2 | 45 |  |  | GRM | NEAR CAND OP EXTRA
GRM
RINSE X2 |  |  |  |  | GRM | ROYAL KS
BIOPOLISHING |  | 55 |  |  | GRM | LAVA CELL BNG
[5 empty] | GRM | A.ACID. PH/55
RINSE | 2 | RT
SOFT |  | RT |  |  | K/G | ANTI OZON SOOFT
EXTRACT & DRYER