## H&M.00485
dcr
DATE | 2026-04-28 |  |  | WASH:CODE |  | H&M.00485
FINISHER:CODE | bronx black |  |  |  |  | DRYPROCESS.AND WET PROCES
MODEL:CODE | anie bootcut hw
SAP CODE | 512241614
FABRIC:CODE | dnm tikal onxy black
FABRIC:CODE
QUANTITY
ROLL:CODE
FAB. WEIGHT
UNITS
TYPE MACHINE
DRYING TIME (Min.) :
COMMENTS:
PAGE |  |  |  | WASH:SUPERVISOR:MAGDE / SAID
| E | of | 1 |  |  |  | Supplier | PH Value
ACTION | TIME | TEMP | Liters | AMT | UNITS | Chemicals
laser whisker
laser hand sand | trial hand sand / dry proces
DESIZE | 10 | 40 | 150 | 150 | GR/LT | LUBRICENT %2
|  |  |  | 150 | GR/LT | TMS PLUS
DRAIN | 1 | RT
RINSE |  |  |  | 1 | GR/LT | A.ACID
RX2
WATER FREE ENZYME WASHING |  |  |  | 10 | GRM | ASUCELL WF
RINSE X1 |  |  |  | 150 | GRM | ASU WASH BOOSTER
DRAIN
WATER FREE ENZYME WASHING |  |  |  | 10 | GRM | ASUCELL WF
RINSE X1 |  |  |  | 150 | GRM | ASU WASH BOOSTER
DRAIN
WASH CLEAN UP |  | RT |  |  | GRM | SODA ASH
RINSE X2 | 2
peroxide bleach |  |  |  | 10 | GR/LT | PEROXIDE
|  |  |  | 10 | GR/LT | CSB POWDER
RINSE | 2 | RT
EXTRACT & DRYER
DAMAGE | PP REPLESMENT BRUSH
PP.REPLESMENT |  |  |  | 800 | GRM | ROOXI BS
|  |  |  | 200 | GRM | WATER
RINSE X2 | 2 | RT
NEUTRALIZATION | 5 | 50 |  |  | GRM | ROYACTIVEX KS
RINSE | 2 | RT
BIOPOLISHING |  | 55 |  |  | GRM | LAVA CELL BNG
[5 empty] | GRM | A.ACID. PH/55
RINSE X3 | 3 | RT
WASH SOFT |  | RT |  |  | K/G | SOFTAN NYX FLAKE
EXTRACT&DRY