## H&M.00487
dcr
DATE | 2026-04-30 |  |  | WASH:CODE |  | H&M.00487
FINISHER:CODE | RINSE ( ANTONIO MID ) |  |  |  |  | DRYPROCESS.AND WET PROCES
MODEL:CODE
SAP CODE | 512241617
FABRIC:CODE | DNM TIKAL QUARTZ BLUE
QUANTITY
ROLL:CODE
FAB. WEIGHT
UNITS
TYPE MACHINE
DRYING TIME (Min.) :
COMMENTS:
PAGE | LIGHT |  |  | SUPERVISOR:AHMED&SAYED
| E | of | 1 |  |  |  | Supplier | PH Value
ACTION | TIME | TEMP | Liters | AMT | UNITS | Chemicals
INSIDE OUT | WASH ASPER TARGET
FIX | 2 | RT | 30 | 30 | GRM | ROYA FIIX
RINSE X1 | 1 | 50
SOFT | 5 | RT | 50 | 1 | L | ANTIOZONE SOFT
|  |  |  | 10 | GR | A.ACID. PH/5
EXTRACT&DRY