## H&M.0005
dcr
DATE | 2025-01-30 |  |  | WASH:CODE |  | H&M.0005
FINISHER:CODE | MORALS WASH |  |  |  |  | DRYPROCESS.AND WET PROCES
MODEL:CODE
SAP CODE
FABRIC:CODE
QUANTITY | 1 PCS
ROLL:CODE
FAB. WEIGHT
UNITS
TYPE MACHINE
DRYING TIME (Min.) :
COMMENTS:
PAGE | DARK |  |  | WASH:SUPERVISOR:ASSEAM
| E | of | 1 |  |  |  | Supplier | PH Value
ACTION | TIME | TEMP | Liters | AMT | UNITS | Chemicals
HAND SAND | WASH ASPER ORJ
LASER:WHIKSERS
LASER:HAND SAND
TACKING
DESIZE |  | 50 |  | 1 | GRM | LAVA SPERSE
|  |  |  | 3 | GRM | ROLUX.LSA
DRAIN | 5 | RT |  | 1 | GRM | LUBRICANT
WATER FREE ENZYME WASHING |  |  |  | 30 | GRM | LAVA CELL NSY
|  |  |  | 300 | GRM | SALT
|  |  |  | 3 | K/G | KUPCS BOOL
|  |  |  | 400 | GRM | KKT POWDER
RINSE X2 | 2 | 50
EXTRACT&DRY
PP REPLESMENT
PP.REPLESMENT |  |  |  | 800 | GRM | ROOXI BS
|  |  |  | 200 | GRM | WATER
NEUTRALIZATION | 5 | 50 |  |  | GRM | ROYACTIVEX KS
RINSE | 2 | RT
CLEAN UP |  | 40 |  |  | GRM | NEAR CAND OP EXTRA
RINSE X3
WASH SOFT |  | RT |  |  | K/G | ANTI OZON SOFT
EXTRACT&DRY |  |  |  |  | GRM | A.ACID. PH/5