## H&M.00051
dcr
DATE | 2025-04-20 |  |  | WASH:CODE |  | H&M.00051
FINISHER:CODE | W-2. OPT 1 |  |  |  |  | DRYPROCESS.AND WET PROCES
MODEL:CODE | MERRY
SAP CODE | 512241082
FABRIC:CODE | KIPAS:CAESAR BLUE9
QUANTITY | 3 PCS
ROLL:CODE | ROLL:76415
FAB. WEIGHT
UNITS
TYPE MACHINE
DRYING TIME (Min.) :
COMMENTS:
PAGE | MID |  |  | WASH:SUPERVISOR:ATIF MODA
| E | of | 1 |  |  |  | Supplier | PH Value
ACTION | TIME | TEMP | Liters | AMT | UNITS | Chemicals
LASER:WHISKERS | WASH ASPER ORJ
LASER:HAND SAND
DESIZE |  | 50 |  | 2 | GRM | LAVA SPERSE
|  |  |  | 2 | GRM | ALPHA AMYLASE-LAVA ZYME AEN 01
|  |  |  | 2 | GRM | WETTING AGENT
RINSE | 2 | RT |  | 2 | GRM | LUBRICANT
COMBO ENZYM |  | 40 |  | 2 | GRM | NEUTRAL.ENZYMROYA ZYME
|  |  |  | 0,5 | GRM | ROCELL NTE NEUTRAL ENZYM
|  |  |  | 1 | GRM | LAVA SPERSE
RINSE X2 | 2 | RT |  | 5 | K/G | NEW STONE
HYPO/BLEACH |  | RT |  |  | GRM | HYPO
RINSE | 2 | RT |  |  | GRM | COUSTIC SODA
HYPO/BLEACH |  | RT |  |  | GRM | HYPO
RINSE | 2 | RT |  |  | GRM | COUSTIC SODA
NEUTRALIZATION | 5 | 50 |  |  | GRM | PEROXIDE
RINSE | 2 | RT
WASH |  | 50 |  |  | GRM | PEROXIDE
RINSE | 2 | RT |  |  | GRM | NEAR CAND OP EXTRA
EXTRACT&DRY
PP REPLESMENT
PP.REPLESMENT |  |  |  | 800 | GRM | ROOXI BS
|  |  |  | 200 | GRM | WATER
NEUTRALIZATION | 5 | 50 |  |  | GRM | BISULFIT
RINSE | 2 | RT |  |  | GRM | A.ACID
WASH TINT |  | 40 |  |  | M/L | Turquoise
[5 empty] | M/L | YELLOW
DRAIN |  |  |  |  | GRM | SALT
WASH SOFT |  | RT |  |  | GRM | ANTI OZON SOFT
EXTRACT&DRY |  |  |  |  | GRM | A.ACID. PH/5