## H&M.00054
dcr
DATE | 2025-04-26 |  |  | WASH:CODE |  | H&M.00054
FINISHER:CODE | W-6 OPT1 |  |  |  |  | DRYPROCESS.AND WET PROCES
MODEL:CODE | SMEAGOL
SAP CODE | 512241083
FABRIC:CODE | KIPAS:CAESAR BLUE 9
QUANTITY | 3 PCS
ROLL:CODE | ROLL:76415
FAB. WEIGHT
UNITS
TYPE MACHINE
DRYING TIME (Min.) :
COMMENTS:
PAGE | MID |  |  | WASH:SUPERVISOR:ASSEAM MODA
| E | of | 1 |  |  |  | Supplier | PH Value
ACTION | TIME | TEMP | Liters | AMT | UNITS | Chemicals
ONLY BACK WHISKERS | WASH ASPER ORJ
HAND SAND
TACKING
DESIZE |  | 50 |  | 2 | GRM | LAVA SPERSE
|  |  |  | 2 | GRM | ALPHA AMYLASE-LAVA ZYME AEN 01
|  |  |  | 2 | GRM | WETTING AGENT
RINSE | 2 | RT |  | 2 | GRM | LUBRICANT
COMBO ENZYM |  | 40 |  | 2 | GRM | NEUTRAL.ENZYMROYA ZYME
|  |  |  | 0,5 | GRM | ROCELL NTE NEUTRAL ENZYM
|  |  |  | 1 | GRM | LAVA SPERSE
RINSE X2 | 2 | RT |  | 5 | K/G | NEW STONE
EXTRACT&DRY
GRINDING | FULL BODY BRUSH
PP SPRAY |  |  |  | 15 | GRM | PERMENGANATE
|  |  |  | 200 | GRM | HYPO
|  |  |  | 800 | K/G | WATER
NEUTRALIZATION | 5 | RT |  |  | GRM | ROYACTIVEX KS
RINSE | 2 | RT
WASH |  | 50 |  |  | GRM | PEROXIDE
RINSE | 2 | RT |  |  | GRM | NEAR CAND OP EXTRA
EXTRACT&DRY
WASH TINT |  | 40 |  |  | M/L | YELLOW
[5 empty] | M/L | BROWN GGL
[5 empty] | M/L | BROWN BL
DRAIN |  |  |  |  | GRM | SALT
WASH FIX |  | 45 |  |  | GRM | ROYA-FIX FIX%5
RINSE X1 |  |  |  |  | GRM | A.ACID. PH/6
WASH SOFT |  | 35 |  |  | K/G | CATYONIC SOFT
EXTRACT&DRY