## H&M.0001
dcr
DATE | 2025-04-25 |  |  | WASH:CODE |  | H&M.00055
FINISHER:CODE | W-7 |  |  |  |  | DRYPROCESS.AND WET PROCES
MODEL:CODE | 01469-4
SAP CODE | 512241091
FABRIC:CODE | BOSSA:SUARI TRUE BLUE-20
QUANTITY | 3 PCS
ROLL:CODE | ROLL:9425026884
FAB. WEIGHT
UNITS
TYPE MACHINE
DRYING TIME (Min.) :
COMMENTS:
PAGE | MID/LIGHT |  |  | WASH:SUPERVISOR:MODA
| E | of | 1 |  |  |  | Supplier | PH Value
ACTION | TIME | TEMP | Liters | AMT | UNITS | Chemicals
LASER/WHISKERS | WASH ASPER ORJ
LASER/HAND SAND
TACKING
DESIZE |  | 50 |  | 2 | GRM | LAVA SPERSE
|  |  |  | 2 | GRM | ALPHA AMYLASE-LAVA ZYME AEN 01
RINSE | 2 | RT |  | 2 | GRM | WETTING AGENT
COMBO ENZYM |  | 40 |  | 2 | GRM | NEUTRAL.ENZYMROYA ZYME
|  |  |  | 0,5 | GRM | ROCELL NTE NEUTRAL ENZYM
|  |  |  | 1 | GRM | LAVA SPERSE
RINSE X2 | 2 | RT |  | 5 | K/G | NEW STONE
HYPO/BLEACH |  | RT |  |  | GRM | HYPO
RINSE | 2 | RT |  |  | GRM | COUSTIC SODA
HYPO/BLEACH |  | RT |  |  | GRM | HYPO
RINSE | 2 | RT |  |  | GRM | COUSTIC SODA
NEUTRALIZATION | 5 | 50 |  |  | K/G | PEROXIDE
RINSE | 2 | RT |  |  | GRM | NEAR CAND OP EXTRA
RINSE X2
2 MUNITES EXTRACT | CLOSE MACHINE
SNOW-WASH |  |  |  |  | GRM | ROOXI MOOD
RINSE X1 | 1 | 30
NEUTRALIZATION | 5 | 50 |  |  | GRM | BISULFIT
RINSE | 2 | RT |  |  | GRM | A.ACID
WASH CLEAUP |  | 50 |  |  | GRM | PEROXIDE
RINSE | 2 | RT |  |  | GRM | NEAR CAND OP EXTRA
EXTRACT&DRY
PP REPLESMENT
PP.REPLESMENT |  |  |  | 800 | GRM | ROOXI BS
|  |  |  | 200 | GRM | WATER
NEUTRALIZATION | 5 | 40 |  |  | GRM | BISULFIT
RINSE | 2 | RT
WASH SOFT |  | RT |  |  | K/G | NEARSopht/WO3
EXTRACT&DRY |  |  |  |  | GRM | A.ACID. PH/5