## H&M.00062
dcr
DATE | 2025-04-22 |  |  | WASH:CODE |  | H&M.00062
FINISHER:CODE | W-4 |  |  |  |  | DRYPROCESS.AND WET PROCES
MODEL:CODE | 01469-4 KYOTO
SAP CODE | 512241081
FABRIC:CODE | KIPAS:MOLDE BLUE 9
QUANTITY | 3 PCS
ROLL:CODE | ROLL:0240737205
FAB. WEIGHT
UNITS
TYPE MACHINE
DRYING TIME (Min.) :
COMMENTS:
PAGE | MID/LIGHT |  |  | WASH:SUPERVISOR:ASSEAM
| E | of | 1 |  |  |  | Supplier | PH Value
ACTION | TIME | TEMP | Liters | AMT | UNITS | Chemicals
TACKING | WASH ASPER ORJ
DESIZE | 10 | 50 | 70 | 2 | GRM | LAVA SPERSE
|  |  |  | 2 | GRM | ALPHA AMYLASE-LAVA ZYME AEN 01
RINSE | 2 | RT | 30 | 2 | GRM | WETTING AGENT
COMBO ENZYM | 25 | 40 | 30 | 2 | GRM | NEUTRAL.ENZYMROYA ZYME
|  |  |  | 1 | GRM | LAVA SPERSE
RINSE X2 | 2 | RT | 80 | 5 | K/G | NEW STONE
EXTRACT&DRY
RINSE X1
2 MUNITES EXTRACT | GREEN POWDER WASH PROCESS
|  |  |  | 100 | GRM | NEAR BLEACH AW
2O MUNITES HANGER
NEUTRALIZATION | 5 | 50 | 70 | 100 | GRM | BISULFIT
RINSE | 2 | RT | 80 | 50 | GRM | A.ACID
WASH CLEAUP | 5 | 50 | 70 | 500 | GRM | PEROXIDE
RINSE | 2 | RT | 80 | 100 | GRM | NEAR CAND OP EXTRA
OVER DYES. SAYED
OVER DYES | 10 |  |  | 18 | GRM | LAVA DYE HF YELLOW OZN. %0,45
|  |  |  | 9,8 | GRM | LAVA DYE HF DARK RED OZN %0,06
|  |  |  | 5,2 | GRM | LAVA DYE HF BLUE OZN %0,13
WASH PROCESS | 35 | 60 |  | 300 | GRM | SODA ASH | 5%
|  |  |  | 50 | GRM | COUSTIC SODA | %0,5
RINSE X3 |  |  |  | 2 | K/G | SALT | 50%
BIOPOLISHING |  | 55 |  |  | GRM | LAVA CELL BNG
[5 empty] | GRM | A.ACID. PH/55
RINSE | 2 | RT
WASH SOFT |  | RT |  |  | K/G | NEARSopht/WO3
EXTRACT&DRY |  |  |  |  | GRM | A.ACID. PH/5