## H&M.00065
dcr
DATE | 2025-04-28 |  |  | WASH:CODE |  | H&M.00065
FINISHER:CODE | W-9 |  |  |  |  | DRYPROCESS.AND WET PROCES
MODEL:CODE | 01469-4
SAP CODE | 512241085
FABRIC:CODE | KIPAS:CAESAR DEEP BLUE
QUANTITY | 3 PCS
ROLL:CODE | ROLL:6070839308
FAB. WEIGHT
UNITS
TYPE MACHINE
DRYING TIME (Min.) :
COMMENTS:
PAGE | DARK |  |  | WASH:SUPERVISOR:SAYED/TAHA
| E | of | 1 |  |  |  | Supplier | PH Value
ACTION | TIME | TEMP | Liters | AMT | UNITS | Chemicals
WHISKERS | WASH ASPER ORJ
HAND SAND
DESIZE |  | 50 |  | 1 | GRM | LAVA SPERSE
|  |  |  | 2 | GRM | ALPHA AMYLASE-LAVA ZYME AEN 01
DRAIN | 2 | RT |  | 2 | GRM | LUBRICANT
WATER FREE ENZYME WASHING |  |  |  | 30 | GRM | LAVA CELL NSY
|  |  |  | 3 | K/G | KUPCS BOLL
RINSE | 2 | RT |  | 400 | GRM | KKT POWDER
WASH CLEAUP |  | 50 |  |  | GRM | PEROXIDE
RINSE | 2 | RT |  |  | GRM | NEAR CAND OP EXTRA
EXTRACT&DRY
GRINDING
PP.REPLESMENT |  |  |  | 800 | GRM | ROOXI BS
|  |  |  | 200 | GRM | WATER
NEUTRALIZATION | 5 | 50 |  |  | GRM | BISULFIT
RINSE | 2 | RT |  |  | GRM | A.ACID
BIOPOLISHING |  | 55 |  |  | GRM | LAVA CELL BNG
[5 empty] | GRM | A.ACID. PH/55
RINSE | 2 | RT
WASH TINT |  | 40 |  |  | M/L | BROWN GGL
[5 empty] | M/L | YELLOW
DRAIN |  |  |  |  | GRM | SALT
WASH SOFT |  | RT |  |  | K/G | CATYONIC SOFT
EXTRACT&DRY
PIGMENT SPOC