## H&M.00067
dcr
DATE | 2025-04-29 |  |  | WASH:CODE |  | H&M.00067
FINISHER:CODE | KAREN MID OPT-4 |  |  |  |  | DRYPROCESS.AND WET PROCES
MODEL:CODE | 33033-1
SAP CODE | 512241102
FABRIC:CODE | KIPAS:39076 BCI GRS -S
FABRIC:CODE | BURNELL BLUE -9 STR FIX 20%PCW
QUANTITY | 3 PCS
ROLL:CODE | ROLL:224329
FAB. WEIGHT
UNITS
TYPE MACHINE
DRYING TIME (Min.) :
COMMENTS:
PAGE | MID |  |  | WASH:SUPERVISOR:SAYED
| E | of | 1 |  |  |  | Supplier | PH Value
ACTION | TIME | TEMP | Liters | AMT | UNITS | Chemicals
LASER:WHISKERS | WASH ASPER ORJ
LASER:HAND SAND
DESIZE |  | 50 |  |  | GRM | LAVA SPERSE
[5 empty] | GRM | NFA
RINSE | 2 | RT |  |  | GRM | LUBRICANT
COMBO ENZYM |  | 40 |  | 2 | GRM | NEUTRAL.ENZYM.ROYA ZYME
|  |  |  | 10 | K/G | NEW STONE
RINSE | 2 | RT |  | 0.5 | GRM | ROSPERSE
WASH |  | 40 |  |  | GRM | SODA ASH
RINSE | 2 | RT |  |  | GRM | LAVA SPERSE
HYPO/BLEACH |  | RT |  |  | GRM | HYPO
RINSE | 2 | RT |  |  | GRM | COUSTIC SODA
HYPO/BLEACH |  | RT |  |  | GRM | HYPO
RINSE | 2 | RT |  |  | GRM | COUSTIC SODA
NEUTRALIZATION | 5 | 50 |  |  | GRM | PEROXIDE
RINSE | 2 | RT |  |  | GRM | NEAR CAND OP EXTRA
WASH |  | 50 |  |  | GRM | PEROXIDE
RINSE | 2 | RT |  |  | GRM | NEAR CAND OP EXTRA
EXTRACT&DRY
PP REPLESMENT
PP.REPLESMENT |  |  |  | 800 | GRM | ROOXI BS
|  |  |  | 200 | GRM | WATER
NEUTRALIZATION | 5 | 50 |  |  | GRM | BISULFIT
RINSE | 2 | RT |  |  | GRM | A.ACID
BIOPOLISHING |  | 55 |  |  | GRM | LAVA CELL BNG
[5 empty] | GRM | A.ACID. PH/55
RINSE | 2 | RT
WASH SOFT |  | RT |  |  | GRM | ANTI OZON SOFT
EXTRACT&DRY |  |  |  |  | GRM | A.ACID. PH/5