## H&M.00068
dcr
DATE | 29/0/2025 |  |  | WASH:CODE |  | H&M.00068
FINISHER:CODE | RALPH DARK OPT2 |  |  |  |  | DRYPROCESS.AND WET PROCES
MODEL:CODE | ANTIBES WIDE HW
SAP CODE | 512241101
FABRIC:CODE | KIPAS:39076 BCI GRS-S
FABRIC:CODE | BURNELL BLUE-9 STR FIX 20%PCW
QUANTITY | 2 PCS
ROLL:CODE
FAB. WEIGHT
UNITS
TYPE MACHINE
DRYING TIME (Min.) :
COMMENTS:
PAGE | MID |  |  | WASH:SUPERVISOR:SAYED
| E | of | 1 |  |  |  | Supplier | PH Value
ACTION | TIME | TEMP | Liters | AMT | UNITS | Chemicals
LASER HANSAD | WASH ASPER ORJ
DESIZE |  | 50 |  |  | GRM | LAVA SPERSE
[5 empty] | GRM | ROLUX LSA
RINSE | 2 | RT |  |  | GRM | LUBRICANT
ENZYMES. STONE |  | 40 |  |  | GRM | ROYA ENZYMES
[5 empty] | K/G | NEW STONE
RINSE |  | RT |  |  | GRM | ROSPERS
WASH |  | 40 |  |  | GRM | SODA ASH
RINSE | 2 | RT |  |  | GRM | LAVA SPERSE
2 MINT EXTRACT | CLOSE MACHINE
SNOW-WASH |  |  |  | 150 | GRM | ROOXI MOOD
RINSE X1
NEUTRALIZATION | 5 | 50 |  |  | GRM | BISULFIT
RINSE | 2 | RT |  |  | GRM | A.ACID
HYPO/BLEACH |  | RT |  |  | GRM | HYPO
RINSE | 2 | RT |  |  | GRM | SODA ASH
HYPO/BLEACH |  | RT |  |  | GRM | HYPO
RINSE | 2 | RT |  |  | GRM | SODA ASH
NEUTRALIZATION | 5 | 50 |  |  | GRM | PEROXIDE
RINSE | 2 | RT
EXTRACT&DRY
PP REPLESMENT
PP.REPLESMENT |  |  |  | 800 | GRM | ROOXI BS
|  |  |  | 200 | GRM | WATER
NEUTRALIZATION | 5 | 50 |  |  | GRM | BISULFIT
RINSE | 2 | RT |  |  | GRM | A.ACID
BIOPOLISHING |  | 55 |  |  | GRM | LAVA CELL BNG
[5 empty] | GRM | A.ACID. PH/55
RINSE | 2 | RT
WASH SOFT |  | RT |  |  | GRM | ANTI OZON SOFT
EXTRACT&DRY |  |  |  |  | GRM | A.ACID. PH/5