## H&M.00069
dcr
DATE | 2026-06-24 |  |  | WASH:CODE |  | H&M.00069
FINISHER:CODE | OCEAN DARK |  |  |  |  | DRYPROCESS.AND WET PROCES
MODEL:CODE | ANTIBES WIDE HW
SAP CODE | 512241133
FABRIC:CODE | KIPAS:39076 BCI GRS -S
FABRIC:CODE | BURNELL BLUE -9 STR FIX 20%PCW
QUANTITY | 1 PCS
ROLL:CODE | ROLL:224296
FAB. WEIGHT
UNITS
TYPE MACHINE
DRYING TIME (Min.) :
COMMENTS:
PAGE | MID/DARK |  |  | WASH:SUPERVISOR:BILAL/SAYED
| E | of | 1 |  |  |  | Supplier | PH Value
ACTION | TIME | TEMP | Liters | AMT | UNITS | Chemicals
HAND SAND | WASH ASPER ORJ
WASH |  | 50 |  | 5 | GRM | COUSTIC SODA
|  |  |  | 1 | GRM | DISPERS
|  |  |  | 3 | GRM | ROLUX LSA
RINSE X2 | 2 |  |  | 5 | GRM | PEROXIDE
NEUTRALIZATION | 3 | RT |  | 1 | GRM | A.ACID
RINSE | 2 | 50
DRAIN | 2
WATER FREE ENZYME WASHING |  |  |  | 15 | GRM | ASV CVLL
RINSE | 2 | RT |  | 200 | GRM | ASU WASH BOOSTER
HYPO/BLEACH |  | RT |  |  | GRM | COSTIC SODA
RINSE | 2 | RT |  |  | K/G | HYPO
NEUTRALIZATION | 5 | RT |  |  | GRM | PEROXIDE
RINSE X3
WASH CLEAN UP |  | 50 |  |  | GRM | PEROXIDE
RINSE | 2 | RT |  |  | GRM | NEAR CAND OP EXTRA
WASH SOFT |  | RT |  |  | GRM | ANTI OZON SOFT
EXTRACT&DRY |  |  |  |  | GRM | A.ACID. PH/5