## H&M.0007
dcr
DATE | 2024-12-31 |  |  | WASH:CODE |  | H&M.0007
FINISHER:CODE | MOMBAY WASH |  |  |  |  | DRYPROCESS.AND WET PROCES
MODEL:CODE
SAP CODE
FABRIC:CODE
QUANTITY | 1 PCS
ROLL:CODE
FAB. WEIGHT
UNITS
TYPE MACHINE
DRYING TIME (Min.) :
COMMENTS:
PAGE | ICE |  |  | WASH:SUPERVISOR:SAYED
| E | of | 1 |  |  |  | Supplier | PH Value
ACTION | TIME | TEMP | Liters | AMT | UNITS | Chemicals
HAND SAND | WASH ASPER ORJ
LASER.WHISKER
LASER HANSAD
DESIZE |  | 50 |  |  | GRM | LAVA SPERSE
[5 empty] | GRM | ROLUX LSA
RINSE | 2 | RT |  |  | GRM | LUBRICANT
ENZYMES. STONE |  | 40 |  |  | GRM | ROYA ENZYMES
[5 empty] | K/G | NEW STONE
RINSE |  | RT |  |  | GRM | ROSPERS
FULL EXTRACT | CLOSE MACHINE
SNOW-WASH |  |  |  | 100 | GRM | NEAR.BLEACH.AW
RINSE X1
NEUTRALIZATION | 5 | 50 |  |  | GRM | BISULFIT
RINSE | 2 | RT |  |  | GRM | A.ACID
HYPO/BLEACH |  | RT |  |  | GRM | HYPO
RINSE | 2 | RT |  |  | GRM | SODA ASH
HYPO/BLEACH |  | RT |  |  | GRM | HYPO
RINSE | 2 | RT |  |  | GRM | SODA ASH
NEUTRALIZATION | 5 | 50 |  |  | GRM | PEROXIDE
RINSE | 2 | RT
EXTRACT&DRY
PP REPLESMENT
PP.REPLESMENT |  |  |  | 800 | GRM | ROOXI BS
|  |  |  | 200 | GRM | WATER
NEUTRALIZATION | 5 | 50 |  |  | GRM | BISULFIT
RINSE | 2 | RT |  |  | GRM | A.ACID
BIOPOLISHING |  | 55 |  |  | GRM | LAVA CELL BNG
[5 empty] | GRM | A.ACID. PH/55
RINSE | 2 | RT
WASH SOFT |  | RT |  |  | GRM | ANTI OZON SOFT
EXTRACT&DRY |  |  |  |  | GRM | A.ACID. PH/5