## H&M.00070
dcr
DATE | 2025-09-07 |  |  | WASH:CODE |  | H&M.00070
FINISHER:CODE | KAIA RISE EG |  |  |  |  | DRYPROCESS.AND WET PROCES
MODEL:CODE | ANTIBES WIDE HW
SAP CODE | 512241103
FABRIC:CODE | KIPAS:39076 BCI
FABRIC:CODE | GRS S BURNELL BLUE 9 STR FIX (20%PCW
QUANTITY | 2 PCS
ROLL:CODE | ROLL:224329
FAB. WEIGHT
UNITS
TYPE MACHINE
DRYING TIME (Min.) :
COMMENTS:
PAGE | RAW |  |  | WASH:SUPERVISOR:ATIF&AHMED SAYED
| E | of | 1 |  |  |  | Supplier | PH Value
ACTION | TIME | TEMP | Liters | AMT | UNITS | Chemicals
WASH ASPER ORJ
RINSE X2 | INSIDE OUT WASH ( غسيل علي الظهر (
HYPO/BLEACH | 2 | RT | 40 | 300 | GRM | HYPO
RINSE | 2 | RT | 80 | 50 | GRM | SODA ASH
NEUTRALIZATION | 5 | 50 | 40 | 100 | GRM | ROYACTIVEX KS
RINSE | 2 | RT | 80
WASH FIX | 5 | 45 | 30 | 150 | GRM | ROYA-FIX FIX %5
|  |  |  | 30 | GRM | A.ACID. PH/6
RINSE X1 | 2 | RT | 60
SOFT | 5 | 40 | 30 | 3 | K/G | ROLUX 2208.
DRAIN
EXTRACT&DRY