## H&M.00071
dcr
DATE | 2025-08-09 |  |  | WASH:CODE |  | H&M.00071
FINISHER:CODE | MOON STONE MID |  |  |  |  | DRYPROCESS.AND WET PROCES
MODEL:CODE | ANTIBES WIDE HW
SAP CODE | 512241104
FABRIC:CODE | KIPAS:39076 BCI GRS S
FABRIC:CODE | BURNELL BLUE-9 STR FIX
QUANTITY | 3 PCS
ROLL:CODE | ROLL:224329
FAB. WEIGHT
UNITS
TYPE MACHINE
DRYING TIME (Min.) :
COMMENTS:
PAGE | DARK/MID |  |  | WASH:SUPERVISOR:ASSEAM/FETAH
| E | of | 1 |  |  |  | Supplier | PH Value
ACTION | TIME | TEMP | Liters | AMT | UNITS | Chemicals
HAND SAND
LASER:WHISKERS | WASH ASPER ORJ
LASER:HAND SAND
DESIZE |  | 50 |  | 1 | GRM | LAVA SPERSE
DRAIN | 1 |  |  | 1 | GRM | LUBRICANT
WATER FREE ENZYME WASHING |  |  |  | 15 | GRM | ASUCELL WF
|  |  |  | 150 | GRM | ASU WASH BOOSTER
RINSE | 2 | RT
CLEAN UP |  | 50 |  |  | GRM | PEROXIDE
RINSE | 2 | RT |  |  | GRM | NEAR CAND OP EXTRA
EXTRACT&DRY
PP REPLESMENT BRUSH
PP.REPLESMENT |  |  |  | 800 | GRM | ROOXI BS
|  |  |  | 200 | GRM | WATER
NEUTRALIZATION | 5 | 50 |  |  | GRM | BISULFIT
RINSE | 2 | RT |  |  | GRM | A.ACID
WASH TINT |  | 40 |  |  | M/L | YELLOW
[5 empty] | M/L | Turquoise
DRAIN |  |  |  |  | GRM | SALT
WASH SOFT |  | RT |  |  | K/G | CATYONIK SOFT
EXTRACT&DRY
FINAL OZON %5 2 MUNITES