## H&M.00072
dcr
DATE | 2025-05-12 |  |  | WASH:CODE |  | H&M.00072
FINISHER:CODE | OLIVIA MID |  |  |  |  | DRYPROCESS.AND WET PROCES
MODEL:CODE | HUDSON WIDE HW
SAP CODE | 512241107
FABRIC:CODE | KIPAS:BURMELL BLUE 9
FABRIC:CODE | BCIP PCW 8020
QUANTITY | 1 PCS
ROLL:CODE | ROLL:224328
FAB. WEIGHT
UNITS
TYPE MACHINE
DRYING TIME (Min.) :
COMMENTS:
PAGE | MID |  |  | WASH:SUPERVISOR:ATIF.HUSOAM
| E | of | 1 |  |  |  | Supplier | PH Value
ACTION | TIME | TEMP | Liters | AMT | UNITS | Chemicals
WHISKERS | WASH ASPER TARGET
HAND SAND
TACKING
RINSE X2 | 2 | 50
DRAIN | 2 | RT
WATER FREE ENZYME WASHING |  |  | 5 | 30 | GRM | LAVA CELL NSY
|  |  |  | 10 | K/G | NEW STONE
RINSE | 2 | 50 |  | 200 | GRM | KKT POWDER
DRAIN | 2
WATER FREE ENZYME WASHING |  |  | 5 | 30 | GRM | LAVA CELL NSY
|  |  |  | 10 | K/G | NEW STONE
RINSE | 2 | RT |  | 200 | GRM | KKT POWDER
HYPO/BLEACH |  | RT |  |  | GRM | HYPO
RINSE | 2 | RT |  |  | GRM | COUSTIC SODA
NEUTRALIZATION | 5 | 50 |  |  | GRM | ROYACTIVEX KS
RINSE | 2 | RT
WASH |  | 50 |  |  | GRM | PEROXIDE
RINSE | 2 | RT |  |  | GRM | NEAR CAND OP EXTRA
EXTRACT&DRY
PP REPLESMENT BRUSH
PP.REPLESMENT |  |  |  | 800 | GRM | ROOXI BS
|  |  |  | 200 | GRM | WATER
NEUTRALIZATION | 5 | 50 |  |  | GRM | BISULFIT
RINSE | 2 | RT |  |  | GRM | A.ACID
BIOPOLISHING |  | 55 |  |  | GRM | LAVA CELL BNG
[5 empty] | GRM | A.ACID. PH/55
RINSE | 2 | RT
WASH SOFT |  | RT |  |  | K/G | ANTI OZON SOFT
EXTRACT&DRY |  |  |  |  | GRM | A.ACID. PH/5