## H&M.00473
dcr
DATE | 18/04/26 |  |  | WASH:CODE |  | H&M.00473
FINISHER:CODE | EG WHASHED UMBER BROWN |  |  |  |  | DRYPROCESS.AND WET PROCES
MODEL:CODE | MARNIE BAGGY BARREL RW
SAP CODE | 512241601
FABRIC:CODE | W DENIM AMBER ONXY BLACK OD BROWN
FABRIC:CODE
QUANTITY
ROLL:CODE
FAB. WEIGHT
UNITS
TYPE MACHINE
DRYING TIME (Min.) :
COMMENTS:
PAGE |  |  |  | WASH:SUPERVISOR:MAGDY/HUSAM BOB
| E | of | 1 |  |  |  | Supplier | PH Value
ACTION | TIME | TEMP | Liters | AMT | UNITS | Chemicals
LASER:WHISKERS | WASH AS PER ORJ
LASER:HAND SAND
DESIZE |  | 50 |  | 1 | GRM | LAVA SPERSE
DRAIN | 1 |  |  | 1 | GRM | LUBRICANT
STONE WASH |  | 40 |  | 2 | GR/LT | NTE
|  |  |  | 15 | KG | STONE
RINSEX2 |  |  |  | 1 | GR/LT | ROSPERS TMS PLUS
STONE WASH |  | 40 |  | 2 | GR/LT | NTE
|  |  |  | 15 | KG | STONE
RINSEX2 |  |  |  | 1 | GR/LT | ROSPERS TMS PLUS
DRY | PP REPLESMENT BRUSH
PP.REPLESMENT |  |  |  | 800 | GRM | ROOXI BS
|  |  |  | 200 | GRM | WATER
NEUTRALIZATION | 5 | 50 |  |  | GRM | BISULFIT
RINSE | 2 | RT |  |  | GRM | A.ACID
BIOPOLISH |  |  |  | 1 | GR/LT | BNG
|  |  |  | 1 | GR/LT | A.ACID | PH 4.5-5
WASH SOFT |  | RT |  |  | K/G | CATYONIK SOFT
EXTRACT&DRY