## H&M.00074
dcr
DATE | 2025-05-10 |  |  | WASH:CODE |  | H&M.00074
FINISHER:CODE | YALE/WASHED BLK |  |  |  |  | DRYPROCESS.AND WET PROCES
MODEL:CODE | HUDSON WIDE HW
SAP CODE | 512241106
FABRIC:CODE | KIPAS:BUMELL ULK BLK
FABRIC:CODE | O/D RCVD 10 MTR 4/30
QUANTITY | 1 PCS
ROLL:CODE | ROLL:608188
FAB. WEIGHT
UNITS
TYPE MACHINE
DRYING TIME (Min.) :
COMMENTS:
PAGE | MID |  |  | WASH:SUPERVISOR:ASSEAM/MODA
| E | of | 1 |  |  |  | Supplier | PH Value
ACTION | TIME | TEMP | Liters | AMT | UNITS | Chemicals
GRINDING | WASH ASPER TARGET
TACKING
DESIZE |  | 50 |  | 1 | GRM | LAVA SPERSE
DRAIN | 2 |  |  | 1 | GRM | LUBRICANT
WATER FREE ENZYME WASHING |  |  | 10 | 30 | GRM | LAVA CELL NSY
|  |  |  | 10 | K/G | NEW STONE
RINSE | 2 | RT |  | 200 | GRM | KKT POWDER
BLEACH |  | 50 |  |  | GRM | PEROXIDE
[5 empty] | GRM | COUSTIC SODA
RINSE | 2 | RT |  |  | GRM | MRK
NEUTRALIZATION | 5 | RT |  |  | GRM | A.ACID
RINSE | 2 | RT
BIOPOLISHING |  | 55 |  |  | GRM | LAVA CELL BNG
[5 empty] | GRM | A.ACID. PH/55
RINSE | 2 | RT
WASH TINT |  | 40 |  |  | M/L | BROWN BL
DRAIN |  |  |  |  | GRM | SALT
WASH SOFT |  | RT |  |  | K/G | CATYONIK SOFT
EXTRACT&DRY