## H&M.00076
dcr
DATE | 2025-04-18 |  |  | WASH:CODE |  | H&M.00076
FINISHER:CODE | URBAN MID |  |  |  |  | DRYPROCESS.AND WET PROCES
MODEL:CODE | BORDEAUX SUPERWIDE HW
SAP CODE | 512241120
FABRIC:CODE | KIPAS:27363 BCI GRS.S MOLDE BLUE-9
QUANTITY | 3 PCS
ROLL:CODE | ROLL:55399
FAB. WEIGHT
UNITS
TYPE MACHINE
DRYING TIME (Min.) :
COMMENTS:
PAGE | MID |  |  | WASH:SUPERVISOR:KIMO AHMED SAYED
| E | of | 1 |  |  |  | Supplier | PH Value
ACTION | TIME | TEMP | Liters | AMT | UNITS | Chemicals
WHISKERS
HAND SAND
DESIZE |  | 50 |  |  | GRM | LAVA SPERSE
RINSE | 2 | RT |  |  | GRM | LUBRICANT
COMBO ENZYM |  | 40 |  | 2 | GRM | NEUTRAL.ENZYM.ROYA ZYME
[5 empty] | K/G | MINI STONE
RINSE | 2 | RT |  |  | GRM | ROSPERSE
WASH |  | 50 |  |  | GRM | PEROXIDE
RINSE | 2 | RT |  |  | GRM | NEAR CAND OP EXTRA
EXTRACT&DRY
PP REPLESMENT
PP.REPLESMENT |  |  |  | 800 | GRM | ROOXI BS
|  |  |  | 200 | GRM | WATER
NEUTRALIZATION | 5 | 50 |  |  | GRM | BISULFIT
RINSE | 2 | RT |  |  | GRM | A.ACID
WASH.TINT |  | 40 |  |  | M/L | BROWN BL
[5 empty] | M/L | RED
[5 empty] | M/L | BLUE
DRAIN |  |  |  |  | GRM | SALT
WASH SOFT |  | RT |  |  | K/G | CATYONIC SOFT
EXTRACT&DRY