## H&M.00077
dcr
DATE | 2025-06-28 |  |  | WASH:CODE |  | H&M.00077
FINISHER:CODE | DUNE DARK |  |  |  |  | DRYPROCESS.AND WET PROCES
MODEL:CODE | BORDEAUX SUPERWIDE HW
SAP CODE | 512241118
FABRIC:CODE | KIPAS:27363 BCI GRS.S MOLDE BLUE-9
QUANTITY | 3 PCS
ROLL:CODE | ROLL:255399
FAB. WEIGHT
UNITS
TYPE MACHINE
DRYING TIME (Min.) :
COMMENTS:
PAGE | DARK |  |  | WASH:SUPERVISOR:KIMO AHMED SAYED
| E | of | 1 |  |  |  | Supplier | PH Value
ACTION | TIME | TEMP | Liters | AMT | UNITS | Chemicals
HAND SAND | WASH ASPER SAMPLER
WASH |  | 50 |  | 5 | GRM | COUSTIC SODA
|  |  |  | 1 | GRM | DISPERS
RINSE X2 | 2 |  |  | 5 | GRM | PEROXIDE
DRAIN | 2
NEUTRALIZATION | 3 | RT |  |  | GRM | A.ACID
RINSE | 2 | 50
DRAIN | 2
WATER FREE ENZYME WASHING |  |  |  | 10 | GRM | ASV CVLL
RINSE | 2 | RT |  | 150 | GRM | ASU WASH BOOSTER
EXTRACT&DRY
PP.REPLESMENT |  |  |  | 800 | GRM | ROOXI BS
|  |  |  | 200 | GRM | WATER
NEUTRALIZATION | 5 | 50 |  |  | GRM | BISULFIT
RINSE | 2 | RT |  |  | GRM | A.ACID
BIOPOLISHING |  | 55 |  |  | GRM | LAVA CELL BNG
[5 empty] | GRM | A.ACID. PH/55
RINSE | 2 | RT
WASH TINT |  | 40 |  |  | M/L | BROWN GGL
[5 empty] | M/L | YELLOW
DRAIN |  |  |  |  | GRM | SALT
WASH SOFT |  | RT |  |  | K/G | ANTI OZON SOFT
EXTRACT&DRY |  |  |  |  | GRM | A.ACID. PH/5