## H&M.00078
dcr
DATE | 2025-09-06 |  |  | WASH:CODE |  | H&M.00078
FINISHER:CODE | JADE MID |  |  |  |  | DRYPROCESS.AND WET PROCES
MODEL:CODE | BORDEAUX SUPERWIDE HW
SAP CODE | 512241119
FABRIC:CODE | KIPAS:27363 BCI GRS -S MOLDA BLUE 9
QUANTITY | 1 PCS
ROLL:CODE | ROLL:255399
FAB. WEIGHT
UNITS
TYPE MACHINE
DRYING TIME (Min.) :
COMMENTS:
PAGE | MID |  |  | WASH:SUPERVISOR:ESSAM/ AHMED SAYED
| E | of | 1 |  |  |  | Supplier | PH Value
ACTION | TIME | TEMP | Liters | AMT | UNITS | Chemicals
WHISKERS | WASH ASPER TARGET
HAND SAND
DESIZE | 10 | 50 | 40 | 20 | GRM | LAVA SPERSE %0,5
|  |  |  | 160 | GRM | ROLUX LSA %4
|  |  |  | 80 | GRM | ALPHA AMYLASE-LAVA ZYME AEN 01. %2
DRAIN | 1 | RT |  | 80 | GRM | LUBRICANT %2
WATER FREE ENZYME WASHING | 30 |  |  | 10 | GRM | ASV CVLL
RINSE X2 | 2 | RT | 100 | 150 | GRM | ASU WASH BOOSTER
BLEACH | 8 | RT | 40 | 2 | K/G | HYPO
RINSE | 2 | RT | 100 | 50 | GRM | COUSTIC SODA
NEUTRALIZATION | 5 | 45 | 40 | 500 | GRM | PEROXIDE
RINSE | 2 | RT | 100 | 100 | GRM | NEAR CAND OP EXTRA
PP REPLESMENT
PP.REPLESMENT |  |  |  | 800 | GRM | ROOXI BS
|  |  |  | 200 | GRM | WATER
NEUTRALIZATION | 5 | 50 | 40 | 100 | GRM | BISULFIT
RINSE | 2 | RT | 100 | 30 | GRM | A.ACID
WASH CLEAN UP | 5 | 60 | 40 | 500 | GRM | PEROXIDE
RINSE | 2 | RT | 100 | 100 | GRM | NEAR CAND OP EXTRA
WASH TINT | 3 | 40 | 40 | 2 | M/L | BROWM BL
|  |  |  | 10 | M/L | YELLOW
|  |  |  | 10 | M/L | BROWM GGL
DRAIN | 1 |  |  | 250 | GRM | SALT
WASH SOFT | 5 | RT | 40 | 30 | K/G | ANTI OZON SOFT
EXTRACT&DRY |  |  |  | 40 | GRM | A.ACID. PH/5