## H&M.00036
dcr
DATE | 2025-06-01 |  |  | WASH:CODE |  | H&M.00079
FINISHER:CODE | WHITE |  |  |  |  | DRYPROCESS.AND WET PROCES
MODEL:CODE | WIDE CUT CROPPED
SAP CODE | 512241122
FABRIC:CODE | CALIK:30672G XAVIER
FABRIC:CODE | ECRU ORG RCY 40 CR REGEN
QUANTITY | 1 PCS
ROLL:CODE | ROLL:370650
FAB. WEIGHT
UNITS
TYPE MACHINE
DRYING TIME (Min.) :
COMMENTS:
PAGE | WHITE |  |  | WASH:SUPERVISOR:SAYED
| E | of | 1 |  |  |  | Supplier | PH Value
ACTION | TIME | TEMP | Liters | AMT | UNITS | Chemicals
LASER:WHISKERS | WASH ASPER ORJ
DESIZE |  | 50 |  |  | GRM | LAVA SPERSE
[5 empty] | GRM | ROLUX LSA
RINSE | 2 | RT
COMBO ENZYM |  | 40 |  | 2 | GRM | NEUTRAL.ENZYM.ROYA ZYME
|  |  |  | 10 | K/G | NEW STONE
RINSE | 2 | RT |  | 0.5 | GRM | ROSPERSE
WASH |  | 80 |  |  | GRM | SODA ASH
RINSE | 2 | RT |  |  | GRM | LAVA SPERSE
HYPO/BLEACH |  | 80 |  |  | GRM | HYPO
[5 empty] | GRM | ROLUX LSA
RINSE | 2 | RT |  |  | GRM | COUSTIC SODA
HYPO/BLEACH |  | RT |  |  | GRM | HYPO
[5 empty] | GRM | ROLUX LSA
RINSE | 2 | RT |  |  | GRM | COUSTIC SODA
NEUTRALIZATION | 5 | 50 |  |  | GRM | PEROXIDE
RINSE | 2 | RT
WASH CLEAUP |  | 70 |  |  | GRM | PEROXIDE
[5 empty] | GRM | COISTIC SODA
RINSE | 2 | RT |  |  | GRM | NEAR CAND OP EXTRA
WASH SOFT |  | RT |  |  | GRM | ANTI OZON SOFT
EXTRACT&DRY |  |  |  |  | GRM | A.ACID. PH/5