## H&M.00080
dcr
DATE | 2025-11-27 |  |  | WASH:CODE |  | H&M.00080
FINISHER:CODE | ANTONIO MID EG |  |  |  |  | DRYPROCESS.AND WET PROCES
MODEL:CODE | NOOSHI STRAIGHT
SAP CODE | 512241144
FABRIC:CODE | KIPAS:27363 BCI GRS-S
FABRIC:CODE | MOLDE BLUE9(20%PCW
QUANTITY | 1 PCS
ROLL:CODE | ROLL:214442
FAB. WEIGHT
UNITS
TYPE MACHINE
DRYING TIME (Min.) :
COMMENTS:
PAGE | MID |  |  | WASH:SUPERVISOR:AHMED SAYED
| E | of | 1 |  |  |  | Supplier | PH Value
ACTION | TIME | TEMP | Liters | AMT | UNITS | Chemicals
HAND SAND | WASH ASPER TARGET
LASER/WHISKERS
LASER/HAND SAND
GRINDING
WASH |  | 50 |  |  | GRM | COUSTIC SODA %5
[5 empty] | GRM | DISPERS %1
[5 empty] | GRM | ROLUX LSA %2
RINSE X2 | 2 |  |  |  | GRM | PEROXIDE % 5
DRAIN | 2
WATER FREE ENZYME WASHING |  |  |  | 10 | GRM | ASV CVLL
RINSE | 1 | 50 |  | 200 | GRM | ASU WASH BOOSTER
DARIN | 1
WATER FREE ENZYME WASHING |  |  |  | 10 | GRM | ASV CVLL
RINSE | 2 | RT |  | 200 | GRM | ASU WASH BOOSTER
HYPO/BLEACH |  | RT |  |  | GRM | HYPO
RINSE | 2 | RT |  |  | GRM | COUSTIC SODA
HYPO/BLEACH |  | RT |  |  | GRM | HYPO
RINSE | 2 | RT |  |  | GRM | COUSTIC SODA
NEUTRALIZATION | 5 | 50 |  |  | GRM | ROYACTIVEX KS
RINSE | 2 | RT |  |  | GRM | DISPERS %1
WASH |  | 50 |  |  | GRM | PEROXIDE
RINSE | 2 | RT |  |  | GRM | NEAR CAND OP EXTRA
EXTRACT&DRY
DAMAGE | PP REPLESMENT BRUSH
PP.REPLESMENT |  |  |  | 800 | GRM | ROOXI BS
|  |  |  | 200 | GRM | WATER
3 MUNITES EXTRACT | CLOSE MACHINE
MON WASH KUPCS |  |  |  |  | GRM | PERMANGANAT
[5 empty] | GRM | HYPO
[5 empty] | K/G | WATER
[5 empty] | K/G | KUPCS BOLL
NEUTRALIZATION | 5 | 50 |  |  | GRM | ROYACTIVEX KS
RINSE | 2 | RT
BIOPOLISHING |  | 55 |  |  | GRM | LAVA CELL BNG
[5 empty] | GRM | A.ACID. PH/55
RINSE | 2 | RT
WASH.TINT |  | 45 |  |  | M/L | BROWN GGL
[5 empty] | M/L | YELLOW
DARIN |  |  |  |  | GRM | SALT
WASH SOFT |  | RT |  |  | K/G | ANTI OZON SOFT
EXTRACT&DRY |  |  |  |  | GRM | A.ACID. PH/5