## H&M.00038
dcr
DATE | 2025-05-25 |  |  | WASH:CODE |  | H&M.00081
FINISHER:CODE | NANTES.RINSE |  |  |  |  | DRYPROCESS.AND WET PROCES
MODEL:CODE | BELA FLARE HW AL
SAP CODE | 512241129
FABRIC:CODE | KIPAS:39076 BCI
FABRIC:CODE | GRS S BURNELL BLUE 9 STR FIX (20%PCW
QUANTITY | 2 PCS
ROLL:CODE | ROLL:224296
FAB. WEIGHT
UNITS
TYPE MACHINE
DRYING TIME (Min.) :
COMMENTS:
PAGE | RAW |  |  | WASH:SUPERVISOR:SAYED/BILAL
| E | of | 1 |  |  |  | Supplier | PH Value
ACTION | TIME | TEMP | Liters | AMT | UNITS | Chemicals
WASH ASPER ORJ
RINSE X2 | INSIDE OUT WASH
NEUTRALIZATION |  | 40 |  |  | GRM | BISULFIT
RINSE X2 |  | RT
WASH FIX |  | 45 |  |  | GRM | ROYA-FIX FIX %5
RINSE X1 | 2 | RT |  |  | GRM | A.ACID. PH/6
SOFT |  | 40 |  |  | K/G | ROLUX 2208. %8
DRAIN
EXTRACT&DRY