## H&M.00082
dcr
DATE | 2025-09-18 |  |  | WASH:CODE |  | H&M.00082
FINISHER:CODE | MAUI MID EG |  |  |  |  | DRYPROCESS.AND WET PROCES
MODEL:CODE | JANE FLARE HW
SAP CODE | 5122441135
FABRIC:CODE | KIPAS:39076 BCI GRS S BURNELL
FABRIC:CODE | BLUE 9 STR FIX (20%PCW
QUANTITY | 2 PCS
ROLL:CODE | ROLL:224296
FAB. WEIGHT
UNITS
TYPE MACHINE
DRYING TIME (Min.) :
COMMENTS:
PAGE | MID |  |  | WASH:SUPERVISOR:AHMED&SAYED
| E | of | 1 |  |  |  | Supplier | PH Value
ACTION | TIME | TEMP | Liters | AMT | UNITS | Chemicals
HAND SAND | WASH ASPER TARGET
WASH | 10 | 50 | 100 | 5 | GRM | COUSTIC SODA
|  |  |  | 1 | GRM | DISPERS
|  |  |  | 3 | GRM | ROLUX LSA
RINSE X2 | 2 | RT | 150 | 5 | GRM | PEROXIDE
WASH | 3 | 50 | 100 | 100 | GRM | A,ACID
RINSE X3 | 3 | RT | 150
DRAIN | 2 | RT
WATER FREE ENZYME WASHING | 25 |  |  | 2 | GRM | ASUCELL WF
RINSE X3 | 3 | RT | 150 | 200 | GRM | ASU WASH BOOSTER
HYPO/BLEACH | 7 | RT | 100 | 2 | GRM | HYPO
RINSE | 2 | RT | 150 | 100 | GRM | COUSTIC SODA
HYPO/BLEACH | 5 | RT | 100 | 2 | K/G | HYPO
RINSE | 2 | RT | 150 | 100 | GRM | COUSTIC SODA
NEUTRALIZATION | 5 | 50 | 100 | 100 | GRM | ROYACTIVEX KS
RINSE | 2 | RT | 150
WASH | 3 | 50 | 100 | 500 | GRM | PEROXIDE
RINSE | 2 | RT | 150 | 100 | GRM | NEAR CAND OP EXTRA
EXTRACT&DRY
PP REPLESMENT BRUSH
PP.REPLESMENT |  |  |  | 800 | GRM | ROOXI BS
|  |  |  | 200 | GRM | WATER
NEUTRALIZATION | 5 | 50 | 100 | 100 | GRM | BISULFIT
RINSE | 2 | RT | 150 | 30 | GRM | A.ACID
BIOPOLISHING | 7 | 55 | 100 | 100 | GRM | LAVA CELL BNG
|  |  |  | 30 | GRM | A.ACID. PH/55
RINSE | 2 | RT | 150
WASH SOFT | 3 | RT | 100 | 3 | K/G | ANTI OZON SOFT
EXTRACT&DRY |  |  |  | 30 | GRM | A.ACID. PH/5