## H&M.00084
dcr
DATE | 2025-09-18 |  |  | WASH:CODE |  | H&M.00084
FINISHER:CODE | THEODORE MID EG |  |  |  |  | DRYPROCESS.AND WET PROCES
MODEL:CODE | Harlow Straight Hw
SAP CODE | 5122441124
FABRIC:CODE | KIPAS:27363 BCI GRS
FABRIC:CODE | MOLDE BLUE 9 (20% PCW
QUANTITY | 2 PCS
ROLL:CODE | ROLL:190361
FAB. WEIGHT
UNITS
TYPE MACHINE
DRYING TIME (Min.) :
COMMENTS:
PAGE | MID |  |  | WASH:SUPERVISOR:AHMED&SAYED
| E | of | 1 |  |  |  | Supplier | PH Value
ACTION | TIME | TEMP | Liters | AMT | UNITS | Chemicals
WHISKERS | WASH ASPER TARGET
HAND SAND
WASH | 10 | 50 | 80 | 5 | GRM | COUSTIC SODA
|  |  |  | 1 | GRM | DISPERS
|  |  |  | 3 | GRM | ROLUX LSA
RINSE X2 | 2 |  | 100 | 5 | GRM | PEROXIDE
NEUTRALIZATION | 3 | RT | 80 | 80 | GRM | A.ACID
RINSE | 2 | 50 | 100
DRAIN | 2
WATER FREE ENZYME WASHING | 40 |  |  | 5 | GRM | ASUCELL WF
RINSE | 2 | RT | 100 | 150 | GRM | ASU WASH BOOSTER
HYPO/BLEACH | 5 | RT | 80 | 5 | K/G | HYPO
RINSE | 2 | RT | 100 | 100 | GRM | COUSTIC SODA
HYPO/BLEACH | 5 | RT | 80 | 5 | K/G | HYPO
RINSE | 2 | RT | 100 | 100 | GRM | COUSTIC SODA
NEUTRALIZATION | 5 | 50 | 80 | 100 | GRM | ROYACTIVEX KS
RINSE | 2 | RT | 100
WASH | 5 | 50 | 80 | 500 | GRM | PEROXIDE
RINSE | 2 | RT | 100 | 100 | GRM | NEAR CAND OP EXTRA
EXTRACT&DRY
OZON %10 1 MINUTES
PP REPLESMENT BRUSH
PP.REPLESMENT |  |  |  | 800 | GRM | ROOXI BS
|  |  |  | 200 | GRM | WATER
NEUTRALIZATION | 5 | 50 | 80 | 100 | GRM | BISULFIT
RINSE | 2 | RT | 100 | 80 | GRM | A.ACID
BIOPOLISHING | 7 | 55 | 80 | 100 | GRM | LAVA CELL BNG
|  |  |  | 30 | GRM | A.ACID. PH/55
RINSE | 2 | RT | 100
WASH.TINT | 3 | 45 | 80 | 9 | M/L | BROWN BL
DARIN |  |  |  | 300 | GRM | SALT
WASH SOFT | 4 | RT | 80 | 3 | K/G | ANTI OZON SOFT
EXTRACT&DRY |  |  |  | 30 | GRM | A.ACID. PH/5