## H&M.00085
dcr
DATE | 2025-10-29 |  |  | WASH:CODE |  | H&M.00085
FINISHER:CODE | KING DARK EG |  |  |  |  | DRYPROCESS.AND WET PROCES
MODEL:CODE | Harlow Straight Hw
SAP CODE | 5122441125
FABRIC:CODE | KIPAS:27363 BCI GRS
FABRIC:CODE | MOLDE BLUE 9 (20% PCW
QUANTITY | 2 PCS
ROLL:CODE | ROLL:190361
FAB. WEIGHT
UNITS
TYPE MACHINE
DRYING TIME (Min.) :
COMMENTS:
PAGE | DARK |  |  | WASH:SUPERVISOR:AHMED&SAYED&ASSEAM
| E | of | 1 |  |  |  | Supplier | PH Value
ACTION | TIME | TEMP | Liters | AMT | UNITS | Chemicals
HAND SAND | WASH ASPER TARGET
LASER:WHISKERS
LASER:HAND SAND
WASH | 10 | 50 | 40 | 5 | GRM | COUSTIC SODA
|  |  |  | 1 | GRM | DISPERS
|  |  |  | 3 | GRM | ROLUX LSA
RINSE X2 | 2 | RT | 60 | 5 | GRM | PEROXIDE
NEUTRALIZATION | 3 | RT | 40 | 40 | GRM | A.ACID
RINSE X2 | 2 | 50 | 60
DRAIN | 1
WATER FREE ENZYME WASHING | 40 |  |  | 20 | GRM | ASUCELL WF
RINSE X2 | 2 | RT | 60 | 200 | GRM | ASU WASH BOOSTER
WASH | 5 | 50 | 40 | 200 | GRM | PEROXIDE
RINSE | 2 | RT | 60 | 100 | GRM | NEAR CAND OP EXTRA
EXTRACT&DRY
GRINDING | PP REPLESMENT BRUSH
PP.REPLESMENT |  |  |  | 800 | GRM | ROOXI BS
|  |  |  | 200 | GRM | WATER
NEUTRALIZATION | 5 | 50 | 40 | 100 | GRM | BISULFIT
RINSE | 2 | RT | 60 | 30 | GRM | A.ACID
WASH TINT | 4 | 40 | 40 | 5 | M/L | BROWN GGL
|  |  |  | 20 | M/L | YELLOW
DRAIN |  |  |  | 300 | GRM | SALT
WASH SOFT | 2 | RT | 40 | 4 | K/G | ANTI OZON SOFT
EXTRACT&DRY |  |  |  | 30 | GRM | A.ACID. PH/5