## H&M.00086
dcr
DATE | 2025-06-30 |  |  | WASH:CODE |  | H&M.00086
FINISHER:CODE | CHRISTY MID OPT-1 |  |  |  |  | DRYPROCESS.AND WET PROCES
MODEL:CODE | JESMINE FLARE HW
SAP CODE | 512241141
FABRIC:CODE | KIPAS:23828 BOHOL 20% PCW
QUANTITY | 1 PCS
ROLL:CODE | ROLL:745065
FAB. WEIGHT
UNITS
TYPE MACHINE
DRYING TIME (Min.) :
COMMENTS:
PAGE | MID |  |  | WASH:SUPERVISOR:ATIF
| E | of | 1 |  |  |  | Supplier | PH Value
ACTION | TIME | TEMP | Liters | AMT | UNITS | Chemicals
WASH SWACTH TARGET
WASH |  | 50 |  | 5 | GRM | COUSTIC SODA
|  |  |  | 1 | GRM | DISPERS
|  |  |  | 3 | GRM | ROLUX LSA
RINSE X2 | 2 |  |  | 5 | GRM | PEROXIDE
DRAIN | 2
WATER FREE ENZYME WASHING |  |  |  | 20 | GRM | ASV CVLL
RINSE | 2 | RT |  | 200 | GRM | ASU WASH BOOSTER
HYPO/BLEACH |  | RT |  |  | GRM | HYPO
RINSE | 2 | RT |  |  | GRM | COUSTIC SODA
HYPO/BLEACH |  | RT |  |  | GRM | HYPO
RINSE | 2 | RT |  |  | GRM | COUSTIC SODA
NEUTRALIZATION | 5 | 50 |  |  | GRM | ROYACTIVEX KS
RINSE | 2 | RT
WASH |  | 50 |  |  | GRM | PEROXIDE
RINSE | 2 | RT |  |  | GRM | NEAR CAND OP EXTRA
BIOPOLISHING |  | 55 |  |  | GRM | LAVA CELL BNG
[5 empty] | GRM | A.ACID. PH/55
RINSE | 2 | RT
WASH SOFT |  | RT |  |  | K/G | ANTI OZON SOFT
EXTRACT&DRY |  |  |  |  | GRM | A.ACID. PH/5