## H&M.0009
dcr
DATE | 2025-01-11 |  |  | WASH:CODE |  | H&M.0009
FINISHER:CODE | ANINE BLUE WASH |  |  |  |  | DRYPROCESS.AND WET PROCES
MODEL:CODE | 81710-2
SAP CODE | 512202121
FABRIC:CODE | KIPAS:BUMELL BLUE-9
QUANTITY | 1 PCS
ROLL:CODE
FAB. WEIGHT
UNITS
TYPE MACHINE
DRYING TIME (Min.) :
COMMENTS:
PAGE | MID |  |  | WASH:SUPERVISOR:MODA/SAYED
| E | of | 1 |  |  |  | Supplier | PH Value
ACTION | TIME | TEMP | Liters | AMT | UNITS | Chemicals
HAND SAND | WASH ASPER ORJ
LASER/WHISKERS
LASER/HAND SAND
DESIZE |  | 50 |  | 1 | GRM | LAVA SPERSE
|  |  |  | 3 | GRM | ROLUX.LSA
DRAIN | 5 | RT |  | 1 | GRM | LUBRICANT
WATER FREE ENZYME WASHING |  |  |  | 30 | GRM | LAVA CELL NSY
|  |  |  | 10 | K/G | NEW STONE
|  |  |  | 400 | GRM | KKT POWDER
RINSE X2 | 2 | 50
HYPO BLEACH
HYPO/BLEACH |  | RT |  |  | GRM | HYPO
RINSE | 2 | RT |  |  | GRM | SODA ASH
HYPO/BLEACH |  | RT |  |  | GRM | HYPO
RINSE | 2 | RT |  |  | GRM | SODA ASH
NEUTRALIZATION |  | RT |  |  | GRM | PEROXIDE
RINSE | 2 | RT
FULL EXTRACT
MON WASH
MON WASH KUPCS BOLL |  |  |  |  | GRM | PERMANGNAT
[5 empty] | GRM | HYPO
[5 empty] | K/G | WATER
[5 empty] | K/G | KUPCS BOLL
NEUTRALIZATION | 5 | RT |  |  | GRM | ROYACTIVEX KS
RINSE | 2 | RT
CLEAN UP | 5 | 50 |  |  | GRM | NEAR CAND OP EXTRA
RINSE X3 |  |  |  |  | GRM | PEROXIDE
EXTRACT&DRY
PP REPLESMENT
PP.REPLESMENT |  |  |  | 800 | GRM | ROOXI BS
|  |  |  | 200 | GRM | WATER
NEUTRALIZATION | 5 | 50 |  |  | GRM | ROYACTIVEX KS
RINSE | 2 | RT
WASH SOFT |  | RT |  |  | GRM | ANTI OZON SOFT
EXTRACT&DRY |  |  |  |  | GRM | A.ACID. PH/5