## H&M.00096
dcr
DATE | 2025-07-13 |  |  | WASH:CODE |  | H&M.00096
FINISHER:CODE | BROKEN WHITE |  |  |  |  | DRYPROCESS.AND WET PROCES
MODEL:CODE | JESMINE FLARE HW
SAP CODE | 512241142
FABRIC:CODE | KIPAS:23828 BOHOL 20% PCW PFD VERSION
QUANTITY | 2 PCS
ROLL:CODE | ROLL:673004
FAB. WEIGHT
UNITS
TYPE MACHINE
DRYING TIME (Min.) :
COMMENTS:
PAGE | WHITE GARMENTS |  |  | WASH:SUPERVISOR:AHMED MAGDE
| E | of | 1 |  |  |  | Supplier | PH Value
ACTION | TIME | TEMP | Liters | AMT | UNITS | Chemicals
RINSE X3 | 2
CLEAN UP |  | 50 |  | 1 | GRM | LAVA SPERSE
|  |  |  | 4 | GRM | MRK
|  |  |  | 4 | GRM | ROLUX LS
RINSE X3 | 2 |  |  | 1 | GRM | NEAR CAND OP EXTRA
PH/4,5/5
WASH SOFT |  | RT |  |  | K/G | ANTI OZON SOFT
EXTRACT&DRY |  |  |  |  | GRM | A.ACID. PH/5