## TM.000316
dcr
DATE | 2024-04-20 |  |  | WASH:CODE |  | TM:000320
FINISHER:CODE | [5 empty] | DRYPROCESS.AND WET PROCES
MODEL:CODE
SAP CODE
FABRIC:CODE | DNM:ETIENNE.IRIS BLUE
FABRIC:CODE | MARITAS:DP.6001.H10.FOSTER.BLUE.REEF.PRESHRUNK
QUANTITY | 2 PCS
ROLL:CODE
FAB. WEIGHT
UNITS
TYPE MACHINE
DRYING TIME (Min.) :
COMMENTS:
PAGE | LIGHT. WASH DYES |  |  | WASH:SUPERVISOR:SAYED
| E | of | 1 |  |  |  | Supplier | PH Value
ACTION | TIME | TEMP | Liters | AMT | UNITS | Chemicals
DESIZE |  | 50 |  | 20 | GRM | LAVA SPERSE %0,5
|  |  |  | 160 | GRM | ROLUX LSA %4
|  |  |  | 80 | GRM | ALPHA AMYLASE-LAVA ZYME AEN 01. %2
RINSE X3 | 2 | RT |  | 80 | GRM | LUBRICANT %2
CLEAN UP |  | 50 |  |  | GRM | NEAR CAND OP EXTRA
RINSE X3 | 2 | RT |  |  | GRM | PEROXIDE
PROCESINI 1.20 DEN AYARLA. (
CATINONIZATION | 5 | RT | 20 |  | GRM | MORDIENTE M NEW %4
| 15 | 60 | 20 |  | 20 grm | COUSTIC SODA %1
DRAIN
RINSE X2 | 5
RINSE X1 3 DK COOL RINSE X1 3 DK HOOT
REACTIVE COLOR DYES
NEAR WASH RCL | 2 | 40 | 40 | 800 | GRM | SALT
ROTTAIN | 5 | 60 |  | 12 | 0,060 | NEAR WASH YELLOW RCL
|  |  |  | 0,8 | 0,040 | NEAR WASH RED RCL
|  |  |  | 1,6 | 0,080 | NEAR WASH BLUE RCL
NEAR WASH DYE | 10 | 60 |  | 100 | GRM | SODA ASH
ROTTAIN | 30 | 60 |  | 14 | GRM | COUSTIC SODA
RINSE X1 2 DK COOL RINSE X1 2 DK HOOT
BIOPOLISHING |  | 55 |  |  | GRM | LAVA CELL BNG
[5 empty] | GRM | A.ACID. PH/55
RINSE | 2 | RT
WASH SILICON |  | RT |  |  | g/l | ANTI OZON SOFT
EXTRACT&DRY |  |  |  |  | g/l | A.ACID. PH/5