## H&M.00210
dcr
DATE | 2025-09-10 |  |  | WASH:CODE |  | H&M.00210
FINISHER:CODE
MODEL:CODE
SAP CODE
FABRIC:CODE | KIPAS:27363 BCI GRS-S MOLDE BLUE-9
QUANTITY
ROLL:CODE
FAB. WEIGHT
UNITS
TYPE MACHINE
DRYING TIME (Min.) :
COMMENTS:
WASH:CLORS | OVERDAY WASH |  |  | WASH:SUPERVISOR:ASSEAM
[7 empty] | Supplier | PH Value
ACTION | TIME | TEMP | Liters | AMT | UNITS | Chemicals
PRETREATMENT | 10 | 70 | 20 | 100 | GRM | NEAR CAND OP EXTRA
RINSE X2 |  |  |  | 500 | GRM | PEROXIDE
CATINONIZATION | 5 | 40 | 20 | 120 | GRM | NEAR STONE BRX %4
| 15 | 60 | 20 | 90 | GRM | COUSTIC SODA %3
RINSE | 1 | RT | 20
WD. DYES | 5 | 40 | 20 | 10 | GRM | NEAR.WASH. BROWN CS-SGR-150%
GET-TO (40C 75C ) DEGREES. TURN.10 MINUTES.THEN GIVE ME THE ACID (20 MINUTES.RUN
| 10 | 75
DYES PROCESS | 20 | 75 | 20 | 120 | grm | A.ACID %2
RINSE X3 | 3 | 50
DRAIN | 1
WATER FREE ENZYME WASHING |  |  |  | 2 | GRM | ASUCELL WF
|  |  |  | 100 | GRM | ASU WASH BOOSTER
RINSE | 2 | RT
BIOPOLISHING |  | 40 |  |  | GRM | LAVA CELL BNG
[5 empty] | GRM | A.ACID. PH/55
RINSE | 2 | RT
WASH SILICON |  | RT |  |  | K/G | NEARSopht/WO3
[5 empty] | GRM | A.ACID.ACID. PH5
EXTRACT&DRY