## H&M.00219
dcr
DATE | 2025-10-04 |  |  | WASH:CODE |  | H&M.00219
FINISHER:CODE | EVELINE RINSE |  |  |  |  | DRYPROCESS.AND WET PROCES
MODEL:CODE | SAHARA SUPER WIDE HW
SAP CODE | 512241257
FABRIC:CODE | DNM;COVINA MALDIVE
QUANTITY | 1 PCS
ROLL:CODE | ROLL:107343
FAB. WEIGHT
UNITS
TYPE MACHINE
DRYING TIME (Min.) :
COMMENTS:
PAGE | RAW WASH |  |  | WASH:SUPERVISOR:ATIF
| E | of | 1 |  |  |  | Supplier | PH Value
ACTION | TIME | TEMP | Liters | AMT | UNITS | Chemicals
RINSE X2 | INSIDE OUT WASH. ( ثلاث مرات دقيقه تشغيل ٢ دقيقه تخمير
WASH FIX |  | 45 |  |  | GRM | NEAR FIX FRK %5
RINSE X1 | 2 | RT |  |  | GRM | A.ACID. PH/5
WASH SOFT |  | RT |  |  | K/G | ANTI OZON SOFT
EXTRACT&DRY