## H&M.00222
dcr
DATE | 2025-11-27 |  |  | WASH:CODE |  | H&M.00223
FINISHER:CODE | EG ANTONIO MID RIPPED |  |  |  |  | DRYPROCESS.AND WET PROCES
MODEL:CODE | JACKSON SHORTS HW
SAP CODE | 512241273
FABRIC:CODE | KIPAS:27363 BCI GRS-S
FABRIC:CODE | MOLDE BLUE9(20%PCW
QUANTITY | 1 PCS
ROLL:CODE | ROLL:522190
FAB. WEIGHT
UNITS
TYPE MACHINE
DRYING TIME (Min.) :
COMMENTS:
PAGE | MID |  |  | WASH:SUPERVISOR:AHMED/SAYED
| E | of | 1 |  |  |  | Supplier | PH Value
ACTION | TIME | TEMP | Liters | AMT | UNITS | Chemicals
HAND SAND | WASH ASPER COMMET TARGET
LASER/WHISKERS
LASER/HAND SAND
GRINDING
DESIZE | 10 | 40 | 40 | 15 | GRM | LAVA SPERSE %0,5
|  |  |  | 60 | GRM | ALPHA AMYLASE-LAVA ZYME AEN 01 %2
|  |  |  | 60 | GRM | LUBRICANT %2
DRAIN | 1 | RT
WATER FREE ENZYME WASHING | 15 |  |  | 10 | GRM | ASUCELL WF
RINSE | 1 | 50 | 60 | 150 | GRM | ASU WASH BOOSTER
DARIN | 1
WATER FREE ENZYME WASHING | 15 |  |  | 15 | GRM | ASUCELL WF
RINSE | 2 | RT | 60 | 150 | GRM | ASU WASH BOOSTER
HYPO/BLEACH | 5 | RT | 40 | 8 | GRM | HYPO
RINSE | 2 | RT | 60 | 100 | GRM | COUSTIC SODA
HYPO/BLEACH | 5 | RT | 40 | 5 | GRM | HYPO
RINSE | 2 | RT | 60 | 100 | GRM | COUSTIC SODA
NEUTRALIZATION | 5 | 50 | 40 | 100 | GRM | ROYACTIVEX KS
RINSE | 2 | RT | 60
WASH | 5 | 50 | 40 | 250 | GRM | PEROXIDE
RINSE | 2 | RT | 60 | 100 | GRM | NEAR CAND OP EXTRA
EXTRACT&DRY
RINSE X1 | 1 | RT | 40
FULL&ECTRACT
CLOSE MACHINE
SNOW-WASH | 10 |  |  | 100 | GRM | ROOXI MOOD
RINSE X1 | 1 | 30 |  | 100 | GRM | ASU WASH BOOSTER
NEUTRALIZATION | 5 | 50 | 40 | 100 | GRM | BISULFIT
RINSE | 2 | RT | 60 | 30 | GRM | A.ACID
WASH | 5 | 50 | 40 | 100 | GRM | NEAR CAND OP EXTRA
RINSE X2 |  | RT | 60 | 250 | GRM | PEROXIDE
EXTRACT&DRY
PP REPLESMENT BRUSH
PP.REPLESMENT |  |  |  | 800 | GRM | ROOXI BS
|  |  |  | 200 | GRM | WATER
NEUTRALIZATION | 5 | 50 | 40 | 100 | GRM | BISULFIT
RINSE | 2 | RT | 60 | 30 | GRM | A.ACID
BIOPOLISHING | 7 | 55 | 40 | 100 | GRM | LAVA CELL BNG
|  |  |  | 30 | GRM | A.ACID. PH/55
RINSE | 2 | RT | 60
WASH.TINT | 2 | 45 | 40 | 3 | M/L | BROWN GGL
|  |  |  | 1 | M/L | Turquoise
DARIN |  |  |  | 250 | GRM | SALT
WASH SOFT | 2 | RT | 40 | 2 | K/G | ANTI OZON SOFT
EXTRACT&DRY |  |  |  | 30 | GRM | A.ACID. PH/5
FINAL DAMAGE