## H&M.00226
dcr
DATE | 2025-10-18 |  |  | WASH:CODE |  | H&M.00226
FINISHER:CODE | CLAUDIA MID EG |  |  |  |  | DRYPROCESS.AND WET PROCES
MODEL:CODE | NOOSHI STRAIGHT HW AL
SAP CODE | 5122441276
FABRIC:CODE | KIPAS:27363 BCI GRS-S
FABRIC:CODE | MOLDE BLUE(20% PCW
QUANTITY | 1 PCS
ROLL:CODE | ROLL:637156
FAB. WEIGHT
UNITS
TYPE MACHINE
DRYING TIME (Min.) :
COMMENTS:
PAGE | LIGHT |  |  | SUPERVISOR:AHMED&SAYED
| E | of | 1 |  |  |  | Supplier | PH Value
ACTION | TIME | TEMP | Liters | AMT | UNITS | Chemicals
WHISKERS | WASH ASPER TARGET
HAND SAND
GRINDING
WASH SOFT |  | RT |  |  | K/G | ANTI OZON SOFT
DRAIN
DESIZE |  | 40 |  |  | GRM | LAVA SPERSE %0,5
[5 empty] | GRM | ALPHA AMYLASE-LAVA ZYME AEN 01 %2
[5 empty] | GRM | LUBRICANT %2
DRAIN | 1
WATER FREE ENZYME WASHING |  |  |  | 15 | GRM | ASUCEL WF
RINSE | 2 | RT |  | 150 | GRM | ASU WASH BOOSTER
DRAIN | 1
WATER FREE ENZYME WASHING |  |  |  | 15 | GRM | ASUCELL WF
RINSE | 2 | RT |  | 150 | GRM | ASU WASH BOOSTER
DRAIN | 1
HYPO/BLEACH |  | RT |  |  | GRM | HYPO
RINSE | 2 | RT |  |  | GRM | COUSTIC SODA
HYPO/BLEACH |  | RT |  |  | GRM | HYPO
RINSE | 2 | RT |  |  | GRM | COUSTIC SODA
HYPO/BLEACH |  | RT |  |  | GRM | HYPO
RINSE | 2 | RT |  |  | GRM | COUSTIC SODA
NEUTRALIZATION | 5 | 50 |  |  | GRM | ROYACTIVEX KS
RINSE | 2 | RT
WASH |  | 50 |  |  | GRM | PEROXIDE
RINSE | 2 | RT |  |  | GRM | NEAR CAND OP EXTRA
EXTRACT&DRY
PP REPLESMENT BRUSH
PP.REPLESMENT |  |  |  | 800 | GRM | ROOXI BS
|  |  |  | 200 | GRM | WATER
NEUTRALIZATION | 5 | 50 |  |  | GRM | BISULFIT
RINSE | 2 | RT |  |  | GRM | A.ACID
BIOPOLISHING |  | 55 |  |  | GRM | LAVA CELL BNG
[5 empty] | GRM | A.ACID. PH/55
RINSE | 2 | RT
WASH.TINT |  | 45 |  |  | M/L | BROWN GGL
DARIN |  |  |  |  | GRM | SALT
WASH SOFT |  | RT |  |  | K/G | ANTI OZON SOFT
EXTRACT&DRY |  |  |  |  | GRM | A.ACID. PH/5
FINAL. DAMAGE