## H&M.00227
dcr
DATE | 2025-10-18 |  |  | WASH:CODE |  | H&M.00227
FINISHER:CODE | NAVI LIGHT EG |  |  |  |  | DRYPROCESS.AND WET PROCES
MODEL:CODE | NOOSHI STRAIGHT HW AL
SAP CODE | 5122441277
FABRIC:CODE | KIPAS:27363 BCI GRS-S
FABRIC:CODE | MOLDE BLUE(20% PCW
QUANTITY | 1 PCS
ROLL:CODE | ROLL:637156
FAB. WEIGHT
UNITS
TYPE MACHINE
DRYING TIME (Min.) :
COMMENTS:
PAGE | LIGHT/ICE |  |  | SUPERVISOR:AHMED&SAYED
| E | of | 1 |  |  |  | Supplier | PH Value
ACTION | TIME | TEMP | Liters | AMT | UNITS | Chemicals
HAND SAND | WASH ASPER TARGET
LASER:WHISKERS
LASER:HAND SAND
GRINDING
WASH SOFT | 5 | RT | 30 | 2 | K/G | ANTI OZON SOFT
DRAIN | 1
DESIZE | 10 | 40 | 30 | 30 | GRM | LAVA SPERSE %0,5
|  |  |  | 30 | GRM | ALPHA AMYLASE-LAVA ZYME AEN 01 %2
DRAIN | 1 |  |  | 30 | GRM | LUBRICANT %2
WATER FREE ENZYME WASHING | 15 |  |  | 15 | GRM | ASUCEL WF
RINSE | 1 | 50 | 60 | 150 | GRM | ASU WASH BOOSTER
DRAIN | 1
WATER FREE ENZYME WASHING | 15 |  |  | 15 | GRM | ASUCELL WF
RINSE |  |  |  | 150 | GRM | ASU WASH BOOSTER
DRAIN | 2 | RT | 60
HYPO/BLEACH | 7 | RT | 30 | 10 | GRM | HYPO
RINSE | 2 | RT | 60 | 100 | GRM | COUSTIC SODA
HYPO/BLEACH | 5 | RT | 30 | 10 | GRM | HYPO
RINSE | 2 | RT | 60 | 100 | GRM | COUSTIC SODA
HYPO/BLEACH | 5 | RT | 30 | 5 | GRM | HYPO
RINSE | 2 | RT | 60 | 100 | GRM | COUSTIC SODA
NEUTRALIZATION | 5 | 50 | 30 | 200 | GRM | ROYACTIVEX KS
RINSE | 2 | RT | 60
OZON AKTIVATOR
WASH PROCESS | 10 | RT |  |  | GRM | CHT DENIMCOL WASH-RGN %10
DRAIN | 5 |  |  |  | K/G | WATER %90
FULL EXTRACT
FULL DRY
OZON %30 | 10
CLEAN UP | 5 | 60 | 3 | 1 | GRM | NEAR CAND OP EXTRA
RINSE | 2 | RT | 60 | 2 | GRM | PEROXIDE
EXTRACT&DRY
PP REPLESMENT BRUSH
PP.REPLESMENT |  |  |  | 800 | GRM | ROOXI BS
|  |  |  | 200 | GRM | WATER
NEUTRALIZATION | 5 | 50 | 30 | 2 | GRM | BISULFIT
RINSE | 2 | RT | 60 | 10 | GRM | A.ACID
KUPCSS WASH
KUPCSS WASH | 20 |  |  | 10 | GRM | ROOXI MOG
|  |  |  | 200 | GRM | KKY
RINSE | 2 | RT | 60
NEUTRALIZATION | 5 | 50 | 30 | 2 | GRM | BISULFIT
RINSE | 2 | RT | 60 | 10 | GRM | A.ACID
BIOPOLISHING | 5 | 55 | 30 | 1 | GRM | LAVA CELL BNG
|  |  |  | 10 | GRM | A.ACID PH/55
RINSE | 2 | RT | 60
WASH TINT | 3 | 45 | 30 | 5 | M/L | BROWNN BL
|  |  |  | 1 | M/L | YELLOW
DRAIN | 2 |  |  | 150 | GRM | SALT
WASH SOFT | 2 | RT | 30 | 2 | K/G | ANTI OZON SOFT
EXTRACT&DRY | A. |  |  |  |  | A.ACID PH/5