## H&M.00230
dcr
DATE | 2025-11-03 |  |  | WASH:CODE |  | H&M.00230
FINISHER:CODE | KYOTO LIGHT |  |  |  |  | DRYPROCESS.AND WET PROCES
MODEL:CODE | AL BARREL WI
SAP CODE | 512241293
FABRIC:CODE | KIPAS:27363 BCI GRS MOLDE BLUE-9
QUANTITY | 1 PCS
ROLL:CODE | ROLL:6102441
FAB. WEIGHT
UNITS
TYPE MACHINE
DRYING TIME (Min.) :
COMMENTS:
PAGE | LIGHT |  |  | SUPERVISOR:AHMED&SAYED
| E | of | 1 |  |  |  | Supplier | PH Value
ACTION | TIME | TEMP | Liters | AMT | UNITS | Chemicals
HAND SAND | WASH ASPER TARGET
LASER:WHISKERS
LASER:HAND SAND
COMBO DISPER | 10 | 50 | 30 | 30 | GRM | DENIM COL CMA T 7330 %1
DRAIN | 1
WATER FREE ENZYME | 25 |  |  | 10 | GRM | BEIZYM NGS P
RINSE X1 | 1 | 50 |  | 150 | K/G | QUEEN WASH TSA POWDER
DRAIN | 1
WATER FREE ENZYME | 20 |  |  | 10 | GRM | BEIZYM NGS P
|  |  |  | 150 | K/G | QUEEN WASH TSA POWDER
RINSE X3 | 3 | RT
COMBO DISPER | 2 | 50 | 30 | 100 | GRM | DENIM COL CMA T 7330 %1
RINSE X3 | 3 |  |  | 100 | GRM | SODA ASH
HYPO/BLEACH | 5 | RT | 30 | 2 | L | HYPO
RINSE | 2 | RT |  | 100 | GRM | COUSTIC SODA
NEUTRALIZATION | 5 | 50 |  | 100 | GRM | ROYACTIVEX KS
RINSE | 2 | RT
FULL EXTRACT | CLOSE MACHINE
SNOW-WASH |  |  |  | 100 | GRM | ROOXI MOOD
RINSE X1 | 1 | 30 |  | 100 | GRM | KKT POWDER
NEUTRALIZATION | 5 | 50 | 30 | 100 | GRM | BISULFIT
RINSE | 2 | RT |  | 100 | GRM | A.ACID
WASH | 3 | 50 |  | 30 | GRM | NEAR CAND OP EXTRA
RINSE X2 |  | RT |  | 100 | GRM | PEROXIDE
EXTRACT&DRY
GRINDING | PP REPLACEMENT BRUSH
|  |  |  | 800 | GRM | ROOXI BS
|  |  |  | 200 | GRM | WATER
NEUTRALIZATION | 5 | 50 | 30 | 30 | GRM | BISULFIT
RINSE | 2 | RT |  | 10 | GRM | A.ACID
BIOPOLISHING | 7 | 55 | 30 | 30 | GRM | LAVA CELL BNG
|  |  |  | 10 | GRM | A.ACID. PH/55
RINSE | 2 | RT
WASH TINT | 3 | 45 | 30 | 10 | M/L | BROWN GGL
|  |  |  | 5 | M/L | BROWN BL
DRAIN |  |  |  | 150 | GRM | SALT
|  |  |  | 2 | ML | YELLOW
WASH SOFT | 2 | RT | 30 | 2 | K/G | ANTI OZON SOFT
EXTRACT&DRY |  |  |  | 10 | GRM | A.ACID. PH/5