## H&M.00232
dcr
DATE | 2025-11-04 |  |  | WASH:CODE |  | H&M.00232
FINISHER:CODE | EG MAC DARK RIPPED |  |  |  |  | DRYPROCESS.AND WET PROCES
MODEL:CODE | JACKSON SHORTS HW
SAP CODE | 512241271-A
FABRIC:CODE | KIPAS:27363 BCI GRS MOLDE BLUE-9
QUANTITY | 1 PCS
ROLL:CODE | ROLL:6102441
FAB. WEIGHT
UNITS
TYPE MACHINE
DRYING TIME (Min.) :
COMMENTS:
PAGE | DARK/MID |  |  | SUPERVISOR:AHMED&SAYED
| E | of | 1 |  |  |  | Supplier | PH Value
ACTION | TIME | TEMP | Liters | AMT | UNITS | Chemicals
WHISKERS | WASH ASPER TARGET
HAND SAND
GRINDING
COMBO DISPER |  | 50 |  |  | GRM | DENIM COL CMA T 7330 %1
DRAIN | 1
WATER FREE ENZYME |  |  |  | 15 | GRM | BEIZYM NGS P
RINSE X1 | 1 | 50 |  | 150 | K/G | QUEEN WASH TSA POWDER
DRAIN | 1
WATER FREE ENZYME |  |  |  | 15 | GRM | BEIZYM NGS P
|  |  |  | 150 | K/G | QUEEN WASH TSA POWDER
RINSE X3 | 3
COMBO DISPER |  | 50 |  |  | GRM | DENIM COL CMA T 7330 %1
RINSE X3 | 3 |  |  |  | GRM | SODA ASH
HYPO/BLEACH |  | RT |  |  | GRM | HYPO
RINSE | 2 | RT |  |  | GRM | COUSTIC SODA
NEUTRALIZATION | 5 | 50 |  |  | GRM | ROYACTIVEX KS
RINSE | 2 | RT
WASH |  | 50 |  |  | GRM | NEAR CAND OP EXTRA
RINSE X2 |  | RT |  |  | GRM | PEROXIDE
EXTRACT&DRY
PP REPLESMENT BRUSH.
|  |  |  | 800 | GRM | ROOXI BS
|  |  |  | 200 | GRM | WATER
NEUTRALIZATION | 5 | 50 |  |  | GRM | BISULFIT
RINSE | 2 | RT |  |  | GRM | A.ACID
BIOPOLISHING |  | 55 |  |  | GRM | LAVA CELL BNG
[5 empty] | GRM | A.ACID. PH/55
RINSE | 2 | RT
WASH TINT |  | 45 |  |  | M/L | BROWN GGL
[5 empty] | M/L | YELLOW
DRAIN |  |  |  |  | GRM | SALT
WASH SOFT |  | RT |  |  | K/G | ANTI OZON SOFT
EXTRACT&DRY |  |  |  |  | GRM | A.ACID. PH/5