## H&M.00242
dcr
DATE | 2025-11-09 |  |  | WASH:CODE |  | H&M.00242
FINISHER:CODE | ICE PELA |  |  |  |  | DRYPROCESS.AND WET PROCES
MODEL:CODE | SOFT RIGID SUPER WIDE HW
SAP CODE | 512241296
FABRIC:CODE | SHARABATI:SLCUCHY 24 OCEAN
QUANTITY | 1 PCS
ROLL:CODE | ROLL:972709
FAB. WEIGHT
UNITS
TYPE MACHINE
DRYING TIME (Min.) :
COMMENTS:
PAGE | LIGHT/ICE |  |  | SUPERVISOR:AHMED&SAYED
| E | of | 1 |  |  |  | Supplier | PH Value
ACTION | TIME | TEMP | Liters | AMT | UNITS | Chemicals
WASH ASPER TARGET
COMBO DISPER |  | 50 |  |  | GRM | DENIM COL CMA T 7330 %1
DRAIN | 1
WATER FREE ENZYME |  |  |  | 1 | GRM | BEIZYM NGS P
RINSE X1 | 1 | 50 |  | 100 | K/G | KKT POWDER
DRAIN | 1
WATER FREE ENZYME |  |  |  | 1 | GRM | BEIZYM NGS P
|  |  |  | 100 | K/G | KKT POWDER
RINSE X3 | 3
COMBO DISPER |  | 50 |  |  | GRM | DENIM COL CMA T 7330 %1
RINSE X3 | 3 |  |  |  | GRM | SODA ASH
HYPO/BLEACH |  | RT |  |  | GRM | HYPO
RINSE | 2 | RT |  |  | GRM | COUSTIC SODA
HYPO/BLEACH |  | RT |  |  | GRM | HYPO
RINSE | 2 | RT |  |  | GRM | COUSTIC SODA
NEUTRALIZATION | 5 | 50 |  |  | GRM | ROYACTIVEX KS
RINSE | 2 | RT
OZON AKTIVATOR
WASH PROCESS | 5 | RT |  |  | GRM | CHT DENIMCOL WASH-RGN %10
DRAIN | 5 |  |  |  | K/G | WATER %90
EXTRACT:3 MUNITES | 3
FULL DRY
OZON %60 | 10
NEUTRALIZATION | 5 | 50 |  |  | GRM | BISULFIT
RINSE | 2 | RT |  |  | GRM | A.ACID
WASH |  | 50 |  |  | GRM | NEAR CAND OP EXTRA
RINSE X2 |  | RT |  |  | GRM | PEROXIDE
BIOPOLISHING |  | 55 |  |  | GRM | LAVA CELL BNG
[5 empty] | GRM | A.ACID. PH/55
RINSE | 2 | RT
WASH SOFT |  | RT |  |  | K/G | ANTI OZON SOFT
EXTRACT&DRY |  |  |  |  | GRM | A.ACID. PH/5