## H&M.00222
dcr
DATE | 2025-11-17 |  |  | WASH:CODE |  | H&M.00246
FINISHER:CODE | ANTONIO MID OPT-4 |  |  |  |  | DRYPROCESS.AND WET PROCES
MODEL:CODE | HUDSON WIDE HWS.4
SAP CODE | 512241320
FABRIC:CODE | DNM:TIKAI QARTZ BLUE
QUANTITY | 1 PCS
ROLL:CODE | ROLL:406356
FAB. WEIGHT
UNITS
TYPE MACHINE
DRYING TIME (Min.) :
COMMENTS:
PAGE | MID |  |  | WASH:SUPERVISOR:AHMED/SAYED
| E | of | 1 |  |  |  | Supplier | PH Value
ACTION | TIME | TEMP | Liters | AMT | UNITS | Chemicals
HAND SAND | WASH ASPER COMMET TARGET
LASER/WHISKERS
LASER/HAND SAND
COMBO DISPER | 10 | 50 | 40 | 40 | GRM | DENIM COL CMA T 7330 %1
DRAIN | 1 | RT | 50
WATER FREE ENZYME WASHING | 15 |  |  | 15 | GRM | ASUCELL WF
RINSE | 1 | 50 |  | 150 | GRM | KKT POWDER
DARIN | 1
WATER FREE ENZYME WASHING | 10 |  |  | 15 | GRM | ASUCELL WF
RINSE | 2 | RT |  | 150 | GRM | KKT POWDER
HYPO/BLEACH | 5 | RT | 40 | 5 | L | HYPO
RINSE | 2 | RT | 50 | 100 | GRM | COUSTIC SODA
HYPO/BLEACH | 5 | RT | 40 | 5 | L | HYPO
RINSE | 2 | RT | 60 | 100 | GRM | COUSTIC SODA
NEUTRALIZATION | 5 | 50 | 50 | 100 | GRM | ROYACTIVEX KS
RINSE | 2 | RT | 50
WASH | 3 | 50 | 50 | 100 | GRM | PEROXIDE
RINSE | 2 | RT |  | 50 | GRM | NEAR CAND OP EXTRA
EXTRACT&DRY
RINSE X1
FULL&ECTRACT
CLOSE MACHINE
SNOW-WASH | 25 |  |  | 15 | GRM | ROOXI MOOD
RINSE X1 | 1 | 30 |  | 150 | GRM | ASU WASH BOOSTER
NEUTRALIZATION | 5 | 50 | 40 | 30 | GRM | BISULFIT
RINSE | 2 | RT |  | 10 | GRM | A.ACID
WASH | 3 | 50 | 40 | 30 | GRM | NEAR CAND OP EXTRA
RINSE X2 |  | RT |  | 100 | GRM | PEROXIDE
EXTRACT&DRY
GRINDING | PP REPLACEMENT BRUSH
PPR |  |  |  | 800 | GRM | ROOXI BS
|  |  |  | 200 | GRM | WATER
NEUTRALIZATION | 5 | 50 | 50 | 50 | GRM | BISULFIT
RINSE | 2 | RT |  | 10 | GRM | A.ACID
BIOPOLISHING | 7 | 55 | 50 | 50 | GRM | LAVA CELL BNG
|  |  |  | 10 | GRM | A.ACID. PH/55
RINSE | 2 | RT
WASH.TINT | 3 | 45 | 40 | 3 | M/L | BROWN GGL
DARIN |  |  |  | 100 | GRM | SALT
WASH SOFT | 2 | RT | 40 | 1 | K/G | ANTI OZON SOFT
EXTRACT&DRY |  |  |  | 10 | GRM | A.ACID. PH/5