## H&M.00255
dcr
DATE | 2025-11-29 |  |  | WASH:CODE |  | H&M.00255
FINISHER:CODE | KYOTO LIGHT |  |  |  |  | DRYPROCESS.AND WET PROCES
MODEL:CODE | SLIM STRAIGHT 5 POCKET RW
SAP CODE | 512241329
FABRIC:CODE | DNM:TIKAL QUARTZBLUE
QUANTITY | 1 PCS
ROLL:CODE | ROLL:406356
FAB. WEIGHT
UNITS
TYPE MACHINE
DRYING TIME (Min.) :
COMMENTS:
PAGE | LIGHT |  |  | SUPERVISOR:AHMED&SAYED
| E | of | 1 |  |  |  | Supplier | PH Value
ACTION | TIME | TEMP | Liters | AMT | UNITS | Chemicals
HAND SAND | WASH ASPER TARGET
LASER:WHISKERS
LASER:HAND SAND
COMBO DISPER |  | 50 |  |  | GRM | DENIM COL CMA T 7330 %1
DRAIN | 1
WATER FREE ENZYME WASHING |  |  |  | 10 | GRM | ASUCELL WF
RINSE | 1 | 50 |  | 150 | GRM | ASU WASH BOOSTER
DARIN | 1
WATER FREE ENZYME WASHING |  |  |  | 10 | GRM | ASUCELL WF
RINSE | 2 | RT |  | 150 | GRM | ASU WASH BOOSTER
COMBO DISPER |  | 50 |  |  | GRM | DENIM COL CMA T 7330 %1
RINSE X3 | 3 |  |  |  | GRM | SODA ASH
HYPO/BLEACH |  | RT |  |  | GRM | HYPO
RINSE | 2 | RT |  |  | GRM | COUSTIC SODA
HYPO/BLEACH |  | RT |  |  | GRM | HYPO
RINSE | 2 | RT |  |  | GRM | COUSTIC SODA
NEUTRALIZATION | 5 | 50 |  |  | GRM | ROYACTIVEX KS
RINSE | 2 | RT
FULL EXTRAC | CLOSE MACHINE
SNOW-WASH |  |  |  |  | GRM | ROOXI MOOD
RINSE X1 | 1 | 30 |  |  | GRM | ASU WASH BOOSTER
NEUTRALIZATION | 5 | 50 |  |  | GRM | BISULFIT
RINSE | 2 | RT |  |  | GRM | A.ACID
WASH |  | 50 |  |  | GRM | NEAR CAND OP EXTRA
RINSE X2 |  | RT |  |  | GRM | PEROXIDE
EXTRACT&DRY
PP REPLESMENT BRUSH
|  |  |  | 800 | GRM | ROOXI BS
|  |  |  | 200 | GRM | WATER
NEUTRALIZATION | 5 | 50 |  |  | GRM | BISULFIT
RINSE | 2 | RT |  |  | GRM | A.ACID
BIOPOLISHING |  | 55 |  |  | GRM | LAVA CELL BNG
[5 empty] | GRM | A.ACID. PH/55
RINSE | 2 | RT
WASH TINT |  | 45 |  |  | M/L | BROWN GGL
[5 empty] | M/L | YELLOW
[5 empty] | M/L | BROWN BL
DRAIN |  |  |  |  | GRM | SALT
WASH SOFT |  | RT |  |  | K/G | ANTI OZON SOFT
EXTRACT&DRY |  |  |  |  | GRM | A.ACID. PH/5