## H&M.00258
dcr
DATE | 2025-12-02 |  |  | WASH:CODE |  | H&M.00258
FINISHER:CODE | ANTONIO MID OPT 11 |  |  |  |  | DRYPROCESS.AND WET PROCES
MODEL:CODE | ROMY RELAXED
SAP CODE | 512241336
FABRIC:CODE | AMBER PRIME BLUE
QUANTITY | 1 PCS
ROLL:CODE | ROLL:210578
FAB. WEIGHT
UNITS
TYPE MACHINE
DRYING TIME (Min.) :
COMMENTS:
PAGE | MID |  |  | WASH:SUPERVISOR:AHMED/SAYED
| E | of | 1 |  |  |  | Supplier | PH Value
ACTION | TIME | TEMP | Liters | AMT | UNITS | Chemicals
HAND SAND | WASH ASPER COMMET TARGET
LASER/WHISKERS
LASER/HAND SAND
COMBO DISPER | 10 | 50 | 30 | 30 | GRM | DENIM COL CMA T 7330 %1
DRAIN | 1 | RT | 50
WATER FREE ENZYME WASHING | 25 |  |  | 10 | GRM | ASUCELL WF
RINSE | 1 | 50 |  | 150 | GRM | ASU WASH BOOSTER
DARIN | 1
WATER FREE ENZYME WASHING | 20 |  |  | 10 | GRM | ASUCELL WF
RINSE | 2 | RT |  | 150 | GRM | ASU WASH BOOSTER
HYPO/BLEACH | 3 | RT | 30 | 2 | L | HYPO
RINSE | 2 | RT |  | 150 | GRM | COUSTIC SODA
HYPO/BLEACH | 3 | RT | 30 | 2 | GRM | HYPO
RINSE | 2 | RT |  | 150 | GRM | COUSTIC SODA
NEUTRALIZATION | 5 | 50 | 50 | 100 | GRM | ROYACTIVEX KS
RINSE | 2 | RT
EXTRACT&DRY
RINSE X1
FULL&ECTRACT
CLOSE MACHINE
SNOW-WASH | 20 |  |  | 20 | GRM | ROOXI MOOD
RINSE X1 | 1 | 30 |  | 200 | GRM | KKT POWDER
NEUTRALIZATION | 5 | 50 | 40 | 30 | GRM | BISULFIT
RINSE | 2 | RT |  | 10 | GRM | A.ACID
EXTRACT&DRY
GRINDING | PP REPLESMENT BRUSH
PP.REPLESMENT |  |  |  | 800 | GRM | ROOXI BS
|  |  |  | 200 | GRM | WATER
NEUTRALIZATION | 5 | 50 |  | 30 | GRM | BISULFIT
RINSE | 2 | RT |  | 10 | GRM | A.ACID
BIOPOLISHING | 7 | 55 | 50 | 200 | GRM | LAVA CELL BNG
|  |  |  | 10 | GRM | A.ACID. PH/55
RINSE | 2 | RT | 50
WASH.TINT | 3 | 45 | 40 | 6 | M/L | BROWN GGL
|  |  |  | 3 | M/L | BROWN BL
DARIN |  |  |  | 150 | GRM | SALT
WASH SOFT | 2 | RT | 40 | 1 | K/G | ANTI OZON SOFT
EXTRACT&DRY |  |  |  | 10 | GRM | A.ACID. PH/5