## H&M.00263
dcr
DATE | 2025-12-12 |  |  | WASH:CODE |  | H&M.00264
FINISHER:CODE | BRINK |  |  |  |  | DRYPROCESS.AND WET PROCES
MODEL:CODE | 0012773C-RELAXED MP
SAP CODE | 512241351
FABRIC:CODE | DNM:ZENO ONYX BLACK OD BLACK
QUANTITY | 1 PCS
ROLL:CODE | ROLL:7411184
FAB. WEIGHT
UNITS
TYPE MACHINE
DRYING TIME (Min.) :
COMMENTS:
PAGE | DARK |  |  | SUPERVISOR:AHMED&SAYED
| E | of | 1 |  |  |  | Supplier | PH Value
ACTION | TIME | TEMP | Liters | AMT | UNITS | Chemicals
HAND SAND | WASH ASPER TARGET
LASER:WHISKERS
LASER:HAND SAND
COMBO DISPER | 10 | 50 | 50 | 50 | GRM | DENIM COL CMA T 7330 %1
DRAIN | 1
WATER FREE ENZYME WASHING | 20 | RT |  | 20 | GRM | ASUCELL WF
RINSE | 2 | RT |  | 150 | GRM | ASU WASH BOOSTER
COMBO DISPER | 2 | 50 | 40 | 30 | GRM | DENIM COL CMA T 7330 %1
RINSE X3 | 3 |  |  | 20 | GRM | SODA ASH
EXTRACT&DRY
PP REPLESMENT BRUSH
|  |  |  | 800 | GRM | ROOXI BS
|  |  |  | 200 | GRM | WATER
NEUTRALIZATION | 3 | 40 | 40 | 30 | GRM | BISULFIT
RINSE | 2 | RT |  | 10 | GRM | A.ACID
BIOPOLISHING | 7 | 55 | 40 | 1 | GRM | LAVA CELL BNG
|  |  |  | 10 | GRM | A.ACID. PH/55
RINSE | 2 | RT
WASH SOFT | 2 | RT | 40 | 2 | K/G | ANTI OZON SOFT
EXTRACT&DRY |  |  |  | 10 | GRM | A.ACID. PH/5