## H&M.00266
dcr
DATE | 2025-12-13 |  |  | WASH:CODE |  | H&M.00266
FINISHER:CODE | KLEIN WASH OPT-2 |  |  |  |  | DRYPROCESS.AND WET PROCES
MODEL:CODE | 0012773C RELAXED MP
SAP CODE | 512241359
FABRIC:CODE | SHARABATI:RW SANDER RGD OCEAN
QUANTITY | 1 PCS
ROLL:CODE | ROLL:518003
FAB. WEIGHT
UNITS
TYPE MACHINE
DRYING TIME (Min.) :
COMMENTS:
PAGE | MID |  |  | SUPERVISOR:AHMED&SAYED
| E | of | 1 |  |  |  | Supplier | PH Value
ACTION | TIME | TEMP | Liters | AMT | UNITS | Chemicals
WHISKERS | WASH ASPER TARGET
HAND SAND
COMBO DISPER |  | 50 |  |  | GRM | DENIM COL CMA T 7330 %1
DRAIN | 1
WATER FREE ENZYME WASHING |  |  |  | 20 | GRM | ASUCEL WF
RINSE X1 | 1 | 50 |  | 150 | GRM | ASU WASH BOOSTER
DRAIN | 1 | RT
WATER FREE ENZYME WASHING |  |  |  | 20 | GRM | ASUCELL WF
RINSE X3 | 3 | RT |  | 150 | GRM | ASU WASH BOOSTER
WASH CLEAN UP |  | 40 |  |  | GRM | SODA ASH
RINSE X3 | 3 | RT
EXTRACT&DRY
PP REPLESMENT BRUSH
PP.REPLESMENT |  |  |  | 800 | GRM | ROOXI BS
|  |  |  | 200 | GRM | WATER
RINSE X2 | 2 | 40
FULL EXTRACT | MON WASH
SNOW-WASH |  |  |  |  | GRM | PERMANGANAT
[5 empty] | K/G | KUPCS BOLL
[5 empty] | GRM | WATER
NEUTRALIZATION | 5 | 50 |  |  | GRM | PEROXIDE
RINSE | 2 | RT |  |  | GRM | NEAR CAND OP EXTRA
BIOPOLISHING |  | 55 |  |  | GRM | LAVA CELL BNG
[5 empty] | GRM | A.ACID. PH/55
RINSE | 2 | RT
WASH TINT |  | 45 |  |  | M/L | BROWN GGL
DRAIN |  |  |  |  | GRM | SALT
WASH SOFT |  | RT |  |  | K/G | ANTI OZON SOFT
EXTRACT&DRY |  |  |  |  | GRM | A.ACID. PH/5